## Gel-Expansion
wt. % Gelatine | Vsoln = Lsoln | Vfoam-1 | Vfoam-2 | Vfoam-3 | Expansion Ratio-1 | Expansion Ratio-2 | Expansion Ratio-3 | Mean Expansion Ratio | SEM | Source of Variation | SS | df | MS | F | P-value
1 | 0.55 | 6.3 | 5.9 | 6.2 | 11.45 | 10.73 | 11.27 | 11.15 | 0.22 | Between Groups | 3.18264 | 4 | 0.79566 | 11.51128 | 0.0009237393
2 | 0.55 | 6.5 | 6.7 | 6.5 | 11.82 | 12.18 | 11.82 | 11.94 | 0.12 | Within Groups | 0.6912 | 10 | 0.06912
3 | 0.55 | 6 | 6.2 | 5.9 | 10.91 | 11.27 | 10.73 | 10.97 | 0.16
4 | 0.55 | 5.9 | 5.8 | 6.1 | 10.73 | 10.55 | 11.09 | 10.79 | 0.16 | Total | 3.87384 | 14
5 | 0.55 | 5.8 | 5.9 | 5.8 | 10.55 | 10.73 | 10.55 | 10.61 | 0.06
[10 empty] | Comparison of Gelatine wt. % | Difference in Means | 95 % Lower CI | 95 % Upper CI | Adjusted p-value | Significance (α = 0.05)
[10 empty] | 2.0 - 1.0 | 0.79 | 0.08 | 1.5 | 0.027 | Yes
[10 empty] | 3.0 - 1.0 | -0.18 | -0.89 | 0.53 | 0.912 | No
[10 empty] | 4.0 - 1.0 | -0.36 | -1.07 | 0.35 | 0.487 | No
[10 empty] | 5.0 - 1.0 | -0.54 | -1.25 | 0.17 | 0.163 | No
[10 empty] | 3.0 - 2.0 | -0.97 | -1.68 | -0.26 | 0.008 | Yes
[10 empty] | 4.0 - 2.0 | -1.15 | -1.86 | -0.44 | 0.002 | Yes
[10 empty] | 5.0 - 2.0 | -1.33 | -2.04 | -0.62 | 0.001 | Yes
[10 empty] | 4.0 - 3.0 | -0.18 | -0.89 | 0.53 | 0.912 | No
[10 empty] | 5.0 - 3.0 | -0.36 | -1.07 | 0.35 | 0.487 | No
[10 empty] | 5.0 - 4.0 | -0.18 | -0.89 | 0.53 | 0.912 | No

## Gel-Stability
wt. % Gelatine | V0-1 | V24-1 | V24/ V0 (1) | V0-2 | V24-2 | V24 / V0 (2) | V0-3 | V24-3 | V24/ V0 (3) | Mean of V24/V0 | SEM of V24/V0 |  |  | Source of Variation | SS | df | MS | F | P-value
1 | 6.3 | 1.1 | 0.17 | 5.9 | 1.1 | 0.19 | 6.2 | 1 | 0.16 | 0.17 | 0.0088 |  |  | Between Groups | 1.0318 | 4 | 0.25794 | 299.9 | 2.3e-10
2 | 6.5 | 1 | 0.15 | 6.7 | 1 | 0.15 | 6.5 | 1.2 | 0.18 | 0.16 | 0.01 |  |  | Within Groups | 0.0086 | 10 | 0.00086
3 | 6 | 3.9 | 0.65 | 6.2 | 4.1 | 0.66 | 5.9 | 4.2 | 0.71 | 0.67 | 0.0177 |  |  | Total | 1.0404 | 14
4 | 5.9 | 3.7 | 0.63 | 5.8 | 4.2 | 0.72 | 6.1 | 4.1 | 0.67 | 0.67 | 0.026
5 | 5.8 | 4.5 | 0.78 | 5.9 | 4.3 | 0.73 | 5.8 | 4.3 | 0.74 | 0.75 | 0.0153
[11 empty] | Comparison of Gelatine wt. % | Difference in Means | 95 % Lower CI | 95 % Upper CI | Adjusted p-value | Significance (α = 0.05)
[11 empty] | 2.0 - 1.0 | -0.0133 | -0.092 | 0.065 | 0.9785 | No
[11 empty] | 3.0 - 1.0 | 0.5 | 0.421 | 0.579 | 0 | Yes
[11 empty] | 4.0 - 1.0 | 0.5 | 0.421 | 0.579 | 0 | Yes
[11 empty] | 5.0 - 1.0 | 0.5767 | 0.498 | 0.655 | 0 | Yes
[11 empty] | 3.0 - 2.0 | 0.5133 | 0.435 | 0.592 | 0 | Yes
[11 empty] | 4.0 - 2.0 | 0.5133 | 0.435 | 0.592 | 0 | Yes
[11 empty] | 5.0 - 2.0 | 0.59 | 0.511 | 0.669 | 0 | Yes
[11 empty] | 4.0 - 3.0 | 0 | -0.079 | 0.079 | 1 | No
[11 empty] | 5.0 - 3.0 | 0.0767 | -0.002 | 0.155 | 0.0574 | No
[11 empty] | 5.0 - 4.0 | 0.0767 | -0.002 | 0.155 | 0.0574 | No

## Peroxide-Expansion
wt. % Hydrogen Peroxide | Vsoln​ = Lsoln (cm) | Vo−1​ = L0-1 (cm) | Vo−2​ = Lo-2 (cm) | Vo−3​ = L0-3 (cm) | Expansion Ratio-1 | Expansion Ratio-2 | Expansion Ratio-3 | Mean Expansion Ratio | SEM |  | Source of Variation | Sum of Squares (SS) | Degrees of Freedom (df) | Mean Square (MS) | F-statistic | P-value
1.2 | 0.55 | 2.5 | 2.7 | 2.4 | 4.55 | 4.91 | 4.36 | 4.61 | 0.16 |  | Between Groups | 42.2229 | 4 | 10.5557 | 124.6151 | 1.74e-08
2.4 | 0.55 | 3.3 | 3.5 | 3.3 | 6 | 6.36 | 6 | 6.12 | 0.12 |  | Within Groups | 0.8471 | 10 | 0.0847
3.6 | 0.55 | 3.5 | 3.6 | 3.8 | 6.36 | 6.55 | 6.91 | 6.61 | 0.16 |  | Total | 43.07 | 14
4.8 | 0.55 | 4.2 | 4.4 | 4 | 7.64 | 8 | 7.27 | 7.64 | 0.21 |  | the ANOVA I performed using the individual expansion ratios for all five Wt. % Hydrogen Peroxide concentrations, here are the results tabulated:
6 | 0.55 | 5.2 | 5.23 | 5.5 | 9.45 | 9.51 | 10 | 9.65 | 0.17
Table One
Final volume= 10 mL
Gelatin = 5 wt. % | [9 empty] | Comparison of wt. % H₂O₂ | Difference in Means | 95% Confidence Interval (Lower) | 95% Confidence Interval (Upper) | Adjusted p-value | Significant (α = 0.05)
Catalase= 0.2 wt. % | [9 empty] | 2.4 – 1.2 | 1.5133 | 0.7313 | 2.2954 | 0.0006029 | Yes
GA =2.5 wt. % | [9 empty] | 3.6 – 1.2 | 2 | 1.2179 | 2.7821 | 5.75e-05 | Yes
Temp = 37 °C | [9 empty] | 4.8 – 1.2 | 3.03 | 2.2479 | 3.8121 | 1.3e-06 | Yes
[10 empty] | 6.0 – 1.2 | 5.0467 | 4.2646 | 5.8287 | < 0.0000001 | Yes
[10 empty] | 3.6 – 2.4 | 0.4867 | -0.2954 | 1.2687 | 0.3117275 | No
[10 empty] | 4.8 – 2.4 | 1.5167 | 0.7346 | 2.2987 | 0.0005923 | Yes
[10 empty] | 6.0 – 2.4 | 3.5333 | 2.7513 | 4.3154 | 3e-07 | Yes
[10 empty] | 4.8 – 3.6 | 1.03 | 0.2479 | 1.8121 | 0.0100681 | Yes
[10 empty] | 6.0 – 3.6 | 3.0467 | 2.2646 | 3.8287 | 1.2e-06 | Yes
[10 empty] | 6.0 – 4.8 | 2.0167 | 1.2346 | 2.7987 | 5.34e-05 | Yes
Graph one

## Peroxide-Stability
wt. % Hydrogen Peroxide | Vo-1 | Vo-2 | Vo-3 | V24-1 | V24-2 | V24-3 | V24-1/Vo-1 | V24-2/Vo-2 | V24-3/Vo-3 | Mean V24/Vo | SEM (V24/Vo) |  | Source of Variation | Sum of Squares (SS) | Degrees of Freedom (df) | Mean Square (MS) | F-statistic | P-value
1.2 | 2.5 | 2.7 | 2.4 | 1.7 | 1.8 | 2 | 0.68 | 0.6667 | 0.8333 | 0.7267 | 0.0535 |  | Between Groups | 0.5408 | 4 | 0.1352 | 38.6686 | 4.69 × 10⁻⁶
2.4 | 3.3 | 3.5 | 3.3 | 2.2 | 2.4 | 2.1 | 0.6667 | 0.6857 | 0.6364 | 0.6629 | 0.0144 |  | Within Groups (Error) | 0.0349 | 10 | 0.00349
3.6 | 3.5 | 3.6 | 3.8 | 2.4 | 2.6 | 2.3 | 0.6857 | 0.7222 | 0.6053 | 0.6711 | 0.0345 |  | Total | 0.5757 | 14
4.8 | 4.2 | 4.4 | 4 | 2.1 | 2.4 | 2.5 | 0.5 | 0.5455 | 0.625 | 0.5568 | 0.0365
6 | 5.2 | 5.23 | 5.5 | 1 | 1.2 | 0.98 | 0.1923 | 0.2294 | 0.1782 | 0.2 | 0.0153
Final volume= 10 mL
Gelatin = 5 wt. %
Catalase= 0.2 wt. %
GA =2.5 wt. % | [11 empty] | Comparison of wt.% Hydrogen Peroxide | Difference in Means | 95% Lower CI | 95% Upper CI | Adjusted p-value | Significance (α = 0.05)
Temp = 37 °C | [11 empty] | 1.2 − 2.4 | −0.0637 | −0.2230 | 0.0956 | 0.6858 | No
[12 empty] | 1.2 − 3.6 | −0.0556 | −0.2149 | 0.1037 | 0.7768 | No
[12 empty] | 1.2 − 4.8 | −0.1698 | −0.3289 | −0.0107 | 0.0351 | Yes
[12 empty] | 1.2 − 6.0 | −0.5267 | −0.6858 | −0.3675 | < 0.0001 | Yes
[12 empty] | 2.4 − 3.6 | 0.0081 | −0.1510 | 0.1673 | 0.9998 | No
[12 empty] | 2.4 − 4.8 | −0.1061 | −0.2653 | 0.0531 | 0.255 | No
[12 empty] | 2.4 − 6.0 | −0.4630 | −0.6222 | −0.3039 | < 0.0001 | Yes
[12 empty] | 3.6 − 4.8 | −0.1142 | −0.2734 | 0.0449 | 0.2016 | No
[12 empty] | 3.6 − 6.0 | −0.4711 | −0.6303 | −0.3119 | < 0.0001 | Yes
[12 empty] | 4.8 − 6.0 | −0.3569 | −0.5161 | −0.1977 | 0.0002 | Yes

## Cat-Expanstion
Varying the Catalase Conc.
wt. % Catalase | Vsoln = Lsoln | Vfoam-1 | Vfoam-2 | Vfoam-3 | Expansion Ratio-1 | Expansion Ratio-2 | Expansion Ratio-3 | Mean Expansion Ratio | SEM |  |  | Source | Sum of Squares | df | F | p-value
0.05 | 0.55 | 2 | 2.2 | 1.8 | 3.64 | 4 | 3.27 | 3.64 | 0.2099 |  |  | Catalase | 56.9677 | 4 | 113.0252 | 2.80 × 10⁻⁸
0.1 | 0.55 | 4.1 | 4.5 | 4.2 | 7.45 | 8.2 | 7.64 | 7.76 | 0.2251 |  |  | Residual | 1.2601 | 10 | — | —
0.2 | 0.55 | 5 | 5 | 4.9 | 9.1 | 9.1 | 8.9 | 9.03 | 0.0667
0.3 | 0.55 | 4.5 | 4.9 | 4.7 | 8.2 | 8.9 | 8.54 | 8.55 | 0.2021
0.4 | 0.55 | 4.5 | 4.3 | 4.8 | 8.2 | 7.82 | 8.73 | 8.24 | 0.2642
[10 empty] | Comparison of wt.% Catalase | Difference in Means | 95% Lower CI | 95% Upper CI | Adjusted p-value | Significance (α = 0.05)
Final volume= 10 mL | [9 empty] | 0.05 − 0.10 | −4.12 | −4.87 | −3.37 | < 0.0001 | Yes
Gelatin = 5 wt. % | [9 empty] | 0.05 − 0.20 | −5.39 | −6.14 | −4.64 | < 0.0001 | Yes
Peroxide 3.6 wt. % | [9 empty] | 0.05 − 0.30 | −4.91 | −5.66 | −4.16 | < 0.0001 | Yes
GA =2.5 wt. % | [9 empty] | 0.05 − 0.40 | −4.60 | −5.35 | −3.85 | < 0.0001 | Yes
Temp = 37 C | [9 empty] | 0.10 − 0.20 | −1.27 | −2.02 | −0.52 | 0.0001 | Yes
[10 empty] | 0.10 − 0.30 | −0.79 | −1.54 | −0.04 | 0.06 | No
[10 empty] | 0.10 − 0.40 | −0.48 | −1.23 | 0.27 | 0.356 | No
[10 empty] | 0.20 − 0.30 | 0.48 | −0.27 | 1.23 | 0.356 | No
[10 empty] | 0.20 − 0.40 | 0.79 | 0.04 | 1.54 | 0.06 | No
[10 empty] | 0.30 − 0.40 | 0.31 | −0.44 | 1.06 | 0.74 | No

## Cat-Stability
Varying the Catalase Conc.
wt. % Catalase | Vo-1 | Vo-2 | Vo-3 | V24-1 | V24-2 | V24-3 | V24-1/Vo-1 | V24-2/Vo-2 | V24-3/Vo-3 | Mean V24/Vo | SEM (V24/Vo) | Source | Sum of Squares | df | Mean Square | F | p-value
0.05 | 2 | 2.1 | 2.3 | 0.7 | 0.9 | 1 | 0.35 | 0.429 | 0.435 | 0.404 | 0.027 | Catalase | 0.0322 | 4 | 0.0081 | 6.5845 | 0.0073
0.1 | 4 | 4.5 | 4.3 | 2 | 2.2 | 2.1 | 0.5 | 0.489 | 0.488 | 0.492 | 0.004 | Residual | 0.0122 | 10 | 0.0012 | — | —
0.2 | 5 | 4.9 | 5.4 | 2.5 | 2.8 | 2.9 | 0.5 | 0.571 | 0.537 | 0.536 | 0.021
0.3 | 4.5 | 5.1 | 4.9 | 2.3 | 2.7 | 2.2 | 0.511 | 0.529 | 0.449 | 0.497 | 0.024
0.4 | 4.5 | 4.6 | 4.8 | 2.5 | 2.4 | 2.4 | 0.556 | 0.522 | 0.5 | 0.526 | 0.016
[12 empty] | Comparison of wt.% Catalase | Difference in Means | 95 % Lower CI | 95 % Upper CI | Adjusted p-value | Significance (α = 0.05)
[12 empty] | 0.05 vs. 0.10 | 0.0877 | -0.0063 | 0.1816 | 0.0703 | No
Final volume= 10 mL | [11 empty] | 0.05 vs. 0.20 | 0.1313 | 0.0374 | 0.2253 | 0.0068 | Yes
Gelatin = 5 wt. % | [11 empty] | 0.05 vs. 0.30 | 0.0917 | -0.0023 | 0.1856 | 0.0566 | No
Peroxide 3.6 wt. % | [11 empty] | 0.05 vs. 0.40 | 0.1213 | 0.0274 | 0.2153 | 0.0114 | Yes
GA =2.5 wt. % | [11 empty] | 0.10 vs. 0.20 | 0.0437 | -0.0503 | 0.1376 | 0.568 | No
Temp = 37 C | [11 empty] | 0.10 vs. 0.30 | 0.004 | -0.09 | 0.098 | 0.9999 | No
[12 empty] | 0.10 vs. 0.40 | 0.0337 | -0.0603 | 0.1276 | 0.7627 | No
[12 empty] | 0.20 vs. 0.30 | -0.0397 | -0.1336 | 0.0543 | 0.6471 | No
[12 empty] | 0.20 vs. 0.40 | -0.01 | -0.104 | 0.084 | 0.9962 | No
[12 empty] | 0.30 vs. 0.40 | 0.0297 | -0.0643 | 0.1236 | 0.832 | No

## GA-Expansion
Varying the GA Conc.
| wt. % GA | Vsoln (L) | Vfoam-1 (L) | Vfoam-2 (L) | Vfoam-3 (L) | ER-1 | ER-2 | ER-3 | Mean ER | SEM
| 1 | 0.55 | 4.5 | 4.3 | 4.8 | 8.18 | 7.82 | 8.73 | 8.24 | 0.27
| 2 | 0.55 | 4 | 4.2 | 3.9 | 7.27 | 7.64 | 7.09 | 7.33 | 0.16
| 3 | 0.55 | 3.6 | 3.8 | 3.7 | 6.55 | 6.91 | 6.73 | 6.73 | 0.1
| 4 | 0.55 | 2 | 2.4 | 2.1 | 3.64 | 4.36 | 3.82 | 3.94 | 0.22
| 5 | 0.55 | 2.2 | 2.2 | 2.4 | 4 | 4 | 4.36 | 4.12 | 0.12
[6 empty] | Source of Variation | Sum of Squares (SS) | Degrees of Freedom (df) | Mean Square (MS) | F-statistic | p-value
[6 empty] | Between Groups | 13.69 | 4 | 3.42 | 112.16 | 2.9 x 10−8
[6 empty] | Within Groups | 0.31 | 10 | 0.03
[6 empty] | Total | 14 | 14
[6 empty] | Comparison of wt.% GA | Difference in Means | 95% Lower CI | 95% Upper CI | Adjusted p-value | Significance (α = 0.05)
[6 empty] | 1 − 2 | −0.91 | −1.764 | −0.056 | 0.0357 | Yes
[6 empty] | 1 − 3 | −1.51 | −2.367 | −0.660 | 0.0012 | Yes
[6 empty] | 1 − 4 | −4.30 | −5.157 | −3.450 | < 0.0001 | Yes
[6 empty] | 1 − 5 | −4.12 | −4.977 | −3.270 | < 0.0001 | Yes
[6 empty] | 2 − 3 | −0.60 | −1.457 | 0.25 | 0.2137 | No
[6 empty] | 2 − 4 | −3.39 | −4.247 | −2.540 | < 0.0001 | Yes
[6 empty] | 2 − 5 | −3.21 | −4.067 | −2.360 | < 0.0001 | Yes
[6 empty] | 3 − 4 | −2.79 | −3.644 | −1.936 | < 0.0001 | Yes
|  |  |  | Final volume= 10 mL |  | 3 − 5 | −2.61 | −3.464 | −1.756 | < 0.0001 | Yes
|  |  |  | Gelatin = 5 wt. % |  | 4 − 5 | 0.18 | −0.674 | 1.034 | 0.9533 | No
Peroxide 3.6 wt. %
Catalase = 0.2 wt. %
Temp = 37 C

## GA-Stability
Varying the GA Conc.
| wt. % GA | Vo-1 | Vo-2 | Vo-3 | V24-1 | V24-2 | V24-3 | V24-1/Vo-1 | V24-2/Vo-2 | V24-3/Vo-3 | Mean V24/Vo | SEM (V24/Vo)
| 1 | 4.5 | 4.3 | 4.6 | 2 | 2.1 | 1.9 | 0.44 | 0.49 | 0.41 | 0.45 | 0.02
| 2 | 4 | 4.2 | 3.8 | 1.8 | 2.2 | 2 | 0.45 | 0.52 | 0.53 | 0.5 | 0.03
| 3 | 3.6 | 3.8 | 3.5 | 2.2 | 2.1 | 1.8 | 0.61 | 0.55 | 0.51 | 0.56 | 0.03
| 4 | 2.2 | 2.3 | 2.1 | 1.2 | 1.1 | 1.2 | 0.55 | 0.48 | 0.57 | 0.53 | 0.03
| 5 | 2.2 | 2.2 | 2 | 1.2 | 0.9 | 1.1 | 0.55 | 0.41 | 0.55 | 0.5 | 0.05
[10 empty] | Source of variation | SS | df | MS | F | p-value
[10 empty] | Between groups | 0.02057 | 4 | 0.00514 | 1.73 | 0.219
[10 empty] | Within groups | 0.02967 | 10 | 0.00297
[10 empty] | Total | 0.05024 | 14
[10 empty] | Comparison of wt.% GA | Difference in Means | 95% Lower CI | 95% Upper CI | Adjusted p-value | Significance
[10 empty] | 1 − 2 | 0.0533 | −0.0930 | 0.1997 | 0.7521 | No
[10 empty] | 1 − 3 | 0.11 | −0.0364 | 0.2564 | 0.173 | No
[10 empty] | 1 − 4 | 0.0867 | −0.0597 | 0.233 | 0.3539 | No
[10 empty] | 1 − 5 | 0.0567 | −0.0897 | 0.203 | 0.7116 | No
[10 empty] | 2 − 3 | 0.0567 | −0.0897 | 0.203 | 0.7116 | No
[10 empty] | 2 − 4 | 0.0333 | −0.1130 | 0.1797 | 0.9393 | No
[10 empty] | 2 − 5 | 0.0033 | −0.1430 | 0.1497 | 1 | No
[10 empty] | 3 − 4 | −0.0233 | −0.1697 | 0.123 | 0.9827 | No
[10 empty] | 3 − 5 | −0.0533 | −0.1997 | 0.093 | 0.7521 | No
| Final volume= 10 mL | [8 empty] | 4 − 5 | −0.0300 | −0.1764 | 0.1164 | 0.9576 | No
Gelatin = 5 wt. %
Peroxide 3.6 wt. %
Catalase = 0.2 wt. %
Temp = 37 C

## Graphs
wt. % Gelatine | Mean Expansion Ratio | SEM | Mean of V24/V0 | SEM of V24/V0
1 | 11.15 | 0.22 | 0.17 | 0.0088
2 | 11.94 | 0.11 | 0.16 | 0.01
3 | 10.97 | 0.16 | 0.67 | 0.0177
4 | 10.79 | 0.16 | 0.67 | 0.026
5 | 10.61 | 0.06 | 0.75 | 0.0153
wt. % Peroxide | Mean Expansion Ratio | SEM | Mean V24/Vo | SEM (V24/Vo)
1.2 | 4.61 | 0.16 | 0.7267 | 0.0535
2.4 | 6.12 | 0.12 | 0.6629 | 0.0144
3.6 | 6.61 | 0.16 | 0.6711 | 0.0345
4.8 | 7.64 | 0.21 | 0.5568 | 0.0365
6 | 9.65 | 0.17 | 0.2 | 0.0153
wt. % Catalase x 10 | wt. % Catalase | Mean Expansion Ratio | SEM | Mean V24/Vo | SEM (V24/Vo)
0.5 | 0.05 | 3.64 | 0.2099 | 0.404 | 0.027
1 | 0.1 | 7.76 | 0.2251 | 0.492 | 0.004
2 | 0.2 | 9.03 | 0.0667 | 0.536 | 0.021
3 | 0.3 | 8.55 | 0.2021 | 0.497 | 0.024
4 | 0.4 | 8.24 | 0.2642 | 0.526 | 0.016
wt. % GA | Mean Expansion Ratio | SEM | Mean V24/Vo | SEM (V24/Vo)
1 | 8.24 | 0.27 | 0.45 | 0.02
2 | 7.33 | 0.16 | 0.5 | 0.03
3 | 6.73 | 0.1 | 0.56 | 0.03
4 | 3.94 | 0.22 | 0.53 | 0.03
5 | 4.12 | 0.12 | 0.5 | 0.05