## Sheet1
2-Theta | Intensity
3 | 3096.6667
3.02 | 3063.3333
3.04 | 3070
3.06 | 3076.6667
3.08 | 3063.3333
3.1 | 3056.6667
3.12 | 3076.6667
3.14 | 3096.6667
3.16 | 3096.6667
3.18 | 3063.3333
3.2 | 3070
3.22 | 3086.6667
3.24 | 3086.6667
3.26 | 3076.6667
3.28 | 3073.3333
3.3 | 3100
3.32 | 3063.3333
3.34 | 3056.6667
3.36 | 3060
3.38 | 3080
3.4 | 3070
3.42 | 3083.3333
3.44 | 3070
3.46 | 3080
3.48 | 3096.6667
3.5 | 3066.6667
3.52 | 3060
3.54 | 3073.3333
3.56 | 3083.3333
3.58 | 3076.6667
3.6 | 3066.6667
3.62 | 3076.6667
3.64 | 3070
3.66 | 3060
3.68 | 3046.6667
3.7 | 3090
3.72 | 3060
3.74 | 3063.3333
3.76 | 3066.6667
3.78 | 3060
3.8 | 3046.6667
3.82 | 3060
3.84 | 3076.6667
3.86 | 3096.6667
3.88 | 3076.6667
3.9 | 3080
3.92 | 3050
3.94 | 3060
3.96 | 3073.3333
3.98 | 3060
4 | 3036.6667
4.02 | 3070
4.04 | 3076.6667
4.06 | 3050
4.08 | 3046.6667
4.1 | 3040
4.12 | 3050
4.14 | 3053.3333
4.16 | 3063.3333
4.18 | 3063.3333
4.2 | 3050
4.22 | 3056.6667
4.24 | 3053.3333
4.26 | 3050
4.28 | 3060
4.3 | 3030
4.32 | 3060
4.34 | 3060
4.36 | 3076.6667
4.38 | 3060
4.4 | 3063.3333
4.42 | 3063.3333
4.44 | 3043.3333
4.46 | 3046.6667
4.48 | 3066.6667
4.5 | 3050
4.52 | 3053.3333
4.54 | 3036.6667
4.56 | 3043.3333
4.58 | 3030
4.6 | 3033.3333
4.62 | 3053.3333
4.64 | 3053.3333
4.66 | 3050
4.68 | 3040
4.7 | 3053.3333
4.72 | 3063.3333
4.74 | 3086.6667
4.76 | 3093.3333
4.78 | 3046.6667
4.8 | 3070
4.82 | 3050
4.84 | 3036.6667
4.86 | 3033.3333
4.88 | 3026.6667
4.9 | 3040
4.92 | 3053.3333
4.94 | 3053.3333
4.96 | 3053.3333
4.98 | 3050
5 | 3056.6667
5.02 | 3050
5.04 | 3043.3333
5.06 | 3076.6667
5.08 | 3050
5.1 | 3053.3333
5.12 | 3050
5.14 | 3043.3333
5.16 | 3036.6667
5.18 | 3056.6667
5.2 | 3053.3333
5.22 | 3060
5.24 | 3033.3333
5.26 | 3053.3333
5.28 | 3036.6667
5.3 | 3066.6667
5.32 | 3056.6667
5.34 | 3060
5.36 | 3046.6667
5.38 | 3040
5.4 | 3040
5.42 | 3076.6667
5.44 | 3016.6667
5.46 | 3060
5.48 | 3066.6667
5.5 | 3046.6667
5.52 | 3043.3333
5.54 | 3043.3333
5.56 | 3046.6667
5.58 | 3043.3333
5.6 | 3050
5.62 | 3053.3333
5.64 | 3043.3333
5.66 | 3046.6667
5.68 | 3046.6667
5.7 | 3043.3333
5.72 | 3040
5.74 | 3066.6667
5.76 | 3040
5.78 | 3026.6667
5.8 | 3070
5.82 | 3040
5.84 | 3063.3333
5.86 | 3030
5.88 | 3046.6667
5.9 | 3053.3333
5.92 | 3043.3333
5.94 | 3060
5.96 | 3050
5.98 | 3043.3333
6 | 3040
6.02 | 3066.6667
6.04 | 3040
6.06 | 3070
6.08 | 3043.3333
6.1 | 3036.6667
6.12 | 3030
6.14 | 3023.3333
6.16 | 3026.6667
6.18 | 3040
6.2 | 3043.3333
6.22 | 3033.3333
6.24 | 3056.6667
6.26 | 3046.6667
6.28 | 3050
6.3 | 3053.3333
6.32 | 3046.6667
6.34 | 3050
6.36 | 3020
6.38 | 3030
6.4 | 3050
6.42 | 3053.3333
6.44 | 3023.3333
6.46 | 3056.6667
6.48 | 3040
6.5 | 3060
6.52 | 3060
6.54 | 3043.3333
6.56 | 3046.6667
6.58 | 3043.3333
6.6 | 3066.6667
6.62 | 3033.3333
6.64 | 3040
6.66 | 3036.6667
6.68 | 3043.3333
6.7 | 3056.6667
6.72 | 3020
6.74 | 3046.6667
6.76 | 3073.3333
6.78 | 3060
6.8 | 3026.6667
6.82 | 3043.3333
6.84 | 3050
6.86 | 3050
6.88 | 3026.6667
6.9 | 3053.3333
6.92 | 3040
6.94 | 3053.3333
6.96 | 3040
6.98 | 3063.3333
7 | 3040
7.02 | 3040
7.04 | 3056.6667
7.06 | 3033.3333
7.08 | 3023.3333
7.1 | 3033.3333
7.12 | 3040
7.14 | 3046.6667
7.16 | 3066.6667
7.18 | 3033.3333
7.2 | 3040
7.22 | 3036.6667
7.24 | 3063.3333
7.26 | 3026.6667
7.28 | 3030
7.3 | 3046.6667
7.32 | 3030
7.34 | 3033.3333
7.36 | 3033.3333
7.38 | 3033.3333
7.4 | 3043.3333
7.42 | 3043.3333
7.44 | 3046.6667
7.46 | 3043.3333
7.48 | 3036.6667
7.5 | 3053.3333
7.52 | 3036.6667
7.54 | 3053.3333
7.56 | 3036.6667
7.58 | 3046.6667
7.6 | 3040
7.62 | 3043.3333
7.64 | 3026.6667
7.66 | 3026.6667
7.68 | 3030
7.7 | 3076.6667
7.72 | 3043.3333
7.74 | 3043.3333
7.76 | 3043.3333
7.78 | 3040
7.8 | 3036.6667
7.82 | 3023.3333
7.84 | 3060
7.86 | 3043.3333
7.88 | 3056.6667
7.9 | 3030
7.92 | 3050
7.94 | 3036.6667
7.96 | 3036.6667
7.98 | 3036.6667
8 | 3040
8.02 | 3043.3333
8.04 | 3023.3333
8.06 | 3043.3333
8.08 | 3020
8.1 | 3040
8.12 | 3023.3333
8.14 | 3040
8.16 | 3033.3333
8.18 | 3033.3333
8.2 | 3043.3333
8.22 | 3050
8.24 | 3023.3333
8.26 | 3043.3333
8.28 | 3040
8.3 | 3040
8.32 | 3050
8.34 | 3033.3333
8.36 | 3063.3333
8.38 | 3033.3333
8.4 | 3043.3333
8.42 | 3056.6667
8.44 | 3060
8.46 | 3036.6667
8.48 | 3043.3333
8.5 | 3036.6667
8.52 | 3043.3333
8.54 | 3043.3333
8.56 | 3050
8.58 | 3040
8.6 | 3040
8.62 | 3040
8.64 | 3046.6667
8.66 | 3016.6667
8.68 | 3036.6667
8.7 | 3046.6667
8.72 | 3046.6667
8.74 | 3026.6667
8.76 | 3070
8.78 | 3040
8.8 | 3036.6667
8.82 | 3026.6667
8.84 | 3063.3333
8.86 | 3040
8.88 | 3040
8.9 | 3070
8.92 | 3023.3333
8.94 | 3043.3333
8.96 | 3036.6667
8.98 | 3043.3333
9 | 3046.6667
9.02 | 3026.6667
9.04 | 3053.3333
9.06 | 3033.3333
9.08 | 3036.6667
9.1 | 3036.6667
9.12 | 3036.6667
9.14 | 3036.6667
9.16 | 3033.3333
9.18 | 3046.6667
9.2 | 3043.3333
9.22 | 3043.3333
9.24 | 3040
9.26 | 3030
9.28 | 3063.3333
9.3 | 3053.3333
9.32 | 3036.6667
9.34 | 3063.3333
9.36 | 3033.3333
9.38 | 3026.6667
9.4 | 3050
9.42 | 3073.3333
9.44 | 3053.3333
9.46 | 3040
9.48 | 3030
9.5 | 3036.6667
9.52 | 3053.3333
9.54 | 3043.3333
9.56 | 3040
9.58 | 3056.6667
9.6 | 3043.3333
9.62 | 3026.6667
9.64 | 3050
9.66 | 3036.6667
9.68 | 3023.3333
9.7 | 3040
9.72 | 3036.6667
9.74 | 3033.3333
9.76 | 3036.6667
9.78 | 3023.3333
9.8 | 3043.3333
9.82 | 3043.3333
9.84 | 3040
9.86 | 3033.3333
9.88 | 3026.6667
9.9 | 3033.3333
9.92 | 3036.6667
9.94 | 3053.3333
9.96 | 3053.3333
9.98 | 3056.6667
10 | 3036.6667
10.02 | 3040
10.04 | 3043.3333
10.06 | 3056.6667
10.08 | 3030
10.1 | 3036.6667
10.12 | 3053.3333
10.14 | 3046.6667
10.16 | 3030
10.18 | 3046.6667
10.2 | 3056.6667
10.22 | 3046.6667
10.24 | 3043.3333
10.26 | 3050
10.28 | 3050
10.3 | 3040
10.32 | 3040
10.34 | 3053.3333
10.36 | 3056.6667
10.38 | 3043.3333
10.4 | 3040
10.42 | 3023.3333
10.44 | 3033.3333
10.46 | 3053.3333
10.48 | 3043.3333
10.5 | 3046.6667
10.52 | 3036.6667
10.54 | 3050
10.56 | 3010
10.58 | 3060
10.6 | 3033.3333
10.62 | 3070
10.64 | 3040
10.66 | 3056.6667
10.68 | 3040
10.7 | 3053.3333
10.72 | 3056.6667
10.74 | 3070
10.76 | 3050
10.78 | 3053.3333
10.8 | 3036.6667
10.82 | 3056.6667
10.84 | 3053.3333
10.86 | 3066.6667
10.88 | 3036.6667
10.9 | 3056.6667
10.92 | 3060
10.94 | 3033.3333
10.96 | 3066.6667
10.98 | 3033.3333
11 | 3033.3333
11.02 | 3040
11.04 | 3033.3333
11.06 | 3023.3333
11.08 | 3040
11.1 | 3026.6667
11.12 | 3040
11.14 | 3040
11.16 | 3050
11.18 | 3046.6667
11.2 | 3056.6667
11.22 | 3026.6667
11.24 | 3023.3333
11.26 | 3080
11.28 | 3050
11.3 | 3036.6667
11.32 | 3043.3333
11.34 | 3046.6667
11.36 | 3046.6667
11.38 | 3023.3333
11.4 | 3036.6667
11.42 | 3050
11.44 | 3053.3333
11.46 | 3026.6667
11.48 | 3026.6667
11.5 | 3046.6667
11.52 | 3060
11.54 | 3043.3333
11.56 | 3043.3333
11.58 | 3033.3333
11.6 | 3026.6667
11.62 | 3040
11.64 | 3053.3333
11.66 | 3046.6667
11.68 | 3036.6667
11.7 | 3036.6667
11.72 | 3030
11.74 | 3036.6667
11.76 | 3040
11.78 | 3040
11.8 | 3033.3333
11.82 | 3070
11.84 | 3046.6667
11.86 | 3046.6667
11.88 | 3050
11.9 | 3060
11.92 | 3036.6667
11.94 | 3036.6667
11.96 | 3046.6667
11.98 | 3056.6667
12 | 3050
12.02 | 3060
12.04 | 3026.6667
12.06 | 3050
12.08 | 3056.6667
12.1 | 3056.6667
12.12 | 3050
12.14 | 3053.3333
12.16 | 3033.3333
12.18 | 3046.6667
12.2 | 3036.6667
12.22 | 3026.6667
12.24 | 3030
12.26 | 3036.6667
12.28 | 3020
12.3 | 3043.3333
12.32 | 3020
12.34 | 3043.3333
12.36 | 3063.3333
12.38 | 3043.3333
12.4 | 3036.6667
12.42 | 3070
12.44 | 3040
12.46 | 3053.3333
12.48 | 3036.6667
12.5 | 3036.6667
12.52 | 3053.3333
12.54 | 3060
12.56 | 3040
12.58 | 3040
12.6 | 3040
12.62 | 3050
12.64 | 3050
12.66 | 3043.3333
12.68 | 3053.3333
12.7 | 3033.3333
12.72 | 3076.6667
12.74 | 3036.6667
12.76 | 3086.6667
12.78 | 3030
12.8 | 3033.3333
12.82 | 3060
12.84 | 3046.6667
12.86 | 3036.6667
12.88 | 3033.3333
12.9 | 3046.6667
12.92 | 3043.3333
12.94 | 3020
12.96 | 3046.6667
12.98 | 3046.6667
13 | 3036.6667
13.02 | 3043.3333
13.04 | 3070
13.06 | 3026.6667
13.08 | 3040
13.1 | 3043.3333
13.12 | 3043.3333
13.14 | 3060
13.16 | 3043.3333
13.18 | 3020
13.2 | 3046.6667
13.22 | 3043.3333
13.24 | 3030
13.26 | 3050
13.28 | 3036.6667
13.3 | 3020
13.32 | 3043.3333
13.34 | 3020
13.36 | 3070
13.38 | 3043.3333
13.4 | 3040
13.42 | 3033.3333
13.44 | 3030
13.46 | 3053.3333
13.48 | 3036.6667
13.5 | 3066.6667
13.52 | 3050
13.54 | 3050
13.56 | 3056.6667
13.58 | 3046.6667
13.6 | 3030
13.62 | 3046.6667
13.64 | 3043.3333
13.66 | 3026.6667
13.68 | 3063.3333
13.7 | 3056.6667
13.72 | 3030
13.74 | 3033.3333
13.76 | 3026.6667
13.78 | 3033.3333
13.8 | 3036.6667
13.82 | 3033.3333
13.84 | 3046.6667
13.86 | 3050
13.88 | 3053.3333
13.9 | 3056.6667
13.92 | 3043.3333
13.94 | 3043.3333
13.96 | 3070
13.98 | 3060
14 | 3060
14.02 | 3036.6667
14.04 | 3046.6667
14.06 | 3050
14.08 | 3053.3333
14.1 | 3036.6667
14.12 | 3023.3333
14.14 | 3046.6667
14.16 | 3056.6667
14.18 | 3016.6667
14.2 | 3036.6667
14.22 | 3073.3333
14.24 | 3033.3333
14.26 | 3036.6667
14.28 | 3046.6667
14.3 | 3056.6667
14.32 | 3040
14.34 | 3043.3333
14.36 | 3046.6667
14.38 | 3063.3333
14.4 | 3066.6667
14.42 | 3053.3333
14.44 | 3046.6667
14.46 | 3050
14.48 | 3053.3333
14.5 | 3036.6667
14.52 | 3040
14.54 | 3040
14.56 | 3050
14.58 | 3040
14.6 | 3036.6667
14.62 | 3043.3333
14.64 | 3046.6667
14.66 | 3040
14.68 | 3056.6667
14.7 | 3026.6667
14.72 | 3023.3333
14.74 | 3033.3333
14.76 | 3033.3333
14.78 | 3060
14.8 | 3030
14.82 | 3066.6667
14.84 | 3056.6667
14.86 | 3046.6667
14.88 | 3040
14.9 | 3026.6667
14.92 | 3036.6667
14.94 | 3050
14.96 | 3043.3333
14.98 | 3050
15 | 3046.6667
15.02 | 3056.6667
15.04 | 3036.6667
15.06 | 3050
15.08 | 3066.6667
15.1 | 3040
15.12 | 3036.6667
15.14 | 3046.6667
15.16 | 3043.3333
15.18 | 3053.3333
15.2 | 3046.6667
15.22 | 3040
15.24 | 3050
15.26 | 3046.6667
15.28 | 3056.6667
15.3 | 3060
15.32 | 3070
15.34 | 3026.6667
15.36 | 3056.6667
15.38 | 3050
15.4 | 3040
15.42 | 3040
15.44 | 3040
15.46 | 3026.6667
15.48 | 3050
15.5 | 3050
15.52 | 3070
15.54 | 3030
15.56 | 3030
15.58 | 3046.6667
15.6 | 3040
15.62 | 3043.3333
15.64 | 3063.3333
15.66 | 3046.6667
15.68 | 3076.6667
15.7 | 3053.3333
15.72 | 3036.6667
15.74 | 3036.6667
15.76 | 3063.3333
15.78 | 3033.3333
15.8 | 3036.6667
15.82 | 3046.6667
15.84 | 3060
15.86 | 3053.3333
15.88 | 3053.3333
15.9 | 3056.6667
15.92 | 3070
15.94 | 3043.3333
15.96 | 3063.3333
15.98 | 3063.3333
16 | 3050
16.02 | 3026.6667
16.04 | 3056.6667
16.06 | 3066.6667
16.08 | 3050
16.1 | 3056.6667
16.12 | 3026.6667
16.14 | 3023.3333
16.16 | 3046.6667
16.18 | 3046.6667
16.2 | 3030
16.22 | 3030
16.24 | 3056.6667
16.26 | 3040
16.28 | 3060
16.3 | 3043.3333
16.32 | 3053.3333
16.34 | 3040
16.36 | 3046.6667
16.38 | 3063.3333
16.4 | 3046.6667
16.42 | 3046.6667
16.44 | 3053.3333
16.46 | 3043.3333
16.48 | 3056.6667
16.5 | 3050
16.52 | 3060
16.54 | 3063.3333
16.56 | 3053.3333
16.58 | 3063.3333
16.6 | 3040
16.62 | 3040
16.64 | 3076.6667
16.66 | 3033.3333
16.68 | 3053.3333
16.7 | 3040
16.72 | 3063.3333
16.74 | 3063.3333
16.76 | 3020
16.78 | 3060
16.8 | 3056.6667
16.82 | 3040
16.84 | 3060
16.86 | 3036.6667
16.88 | 3043.3333
16.9 | 3056.6667
16.92 | 3043.3333
16.94 | 3073.3333
16.96 | 3056.6667
16.98 | 3043.3333
17 | 3053.3333
17.02 | 3056.6667
17.04 | 3070
17.06 | 3073.3333
17.08 | 3036.6667
17.1 | 3046.6667
17.12 | 3043.3333
17.14 | 3060
17.16 | 3040
17.18 | 3050
17.2 | 3050
17.22 | 3040
17.24 | 3053.3333
17.26 | 3043.3333
17.28 | 3046.6667
17.3 | 3066.6667
17.32 | 3043.3333
17.34 | 3046.6667
17.36 | 3060
17.38 | 3026.6667
17.4 | 3046.6667
17.42 | 3043.3333
17.44 | 3050
17.46 | 3043.3333
17.48 | 3036.6667
17.5 | 3050
17.52 | 3026.6667
17.54 | 3060
17.56 | 3036.6667
17.58 | 3026.6667
17.6 | 3070
17.62 | 3040
17.64 | 3056.6667
17.66 | 3060
17.68 | 3043.3333
17.7 | 3040
17.72 | 3073.3333
17.74 | 3030
17.76 | 3033.3333
17.78 | 3040
17.8 | 3046.6667
17.82 | 3056.6667
17.84 | 3050
17.86 | 3040
17.88 | 3020
17.9 | 3036.6667
17.92 | 3030
17.94 | 3066.6667
17.96 | 3056.6667
17.98 | 3050
18 | 3053.3333
18.02 | 3030
18.04 | 3053.3333
18.06 | 3036.6667
18.08 | 3046.6667
18.1 | 3046.6667
18.12 | 3050
18.14 | 3056.6667
18.16 | 3056.6667
18.18 | 3046.6667
18.2 | 3060
18.22 | 3063.3333
18.24 | 3036.6667
18.26 | 3056.6667
18.28 | 3050
18.3 | 3043.3333
18.32 | 3023.3333
18.34 | 3050
18.36 | 3056.6667
18.38 | 3063.3333
18.4 | 3056.6667
18.42 | 3043.3333
18.44 | 3046.6667
18.46 | 3030
18.48 | 3043.3333
18.5 | 3030
18.52 | 3043.3333
18.54 | 3053.3333
18.56 | 3036.6667
18.58 | 3030
18.6 | 3036.6667
18.62 | 3066.6667
18.64 | 3033.3333
18.66 | 3046.6667
18.68 | 3036.6667
18.7 | 3020
18.72 | 3040
18.74 | 3040
18.76 | 3046.6667
18.78 | 3043.3333
18.8 | 3043.3333
18.82 | 3046.6667
18.84 | 3030
18.86 | 3060
18.88 | 3046.6667
18.9 | 3036.6667
18.92 | 3060
18.94 | 3050
18.96 | 3043.3333
18.98 | 3026.6667
19 | 3060
19.02 | 3060
19.04 | 3053.3333
19.06 | 3026.6667
19.08 | 3026.6667
19.1 | 3053.3333
19.12 | 3023.3333
19.14 | 3036.6667
19.16 | 3070
19.18 | 3046.6667
19.2 | 3030
19.22 | 3030
19.24 | 3063.3333
19.26 | 3036.6667
19.28 | 3046.6667
19.3 | 3053.3333
19.32 | 3066.6667
19.34 | 3030
19.36 | 3046.6667
19.38 | 3030
19.4 | 3033.3333
19.42 | 3043.3333
19.44 | 3046.6667
19.46 | 3063.3333
19.48 | 3026.6667
19.5 | 3026.6667
19.52 | 3030
19.54 | 3026.6667
19.56 | 3023.3333
19.58 | 3046.6667
19.6 | 3043.3333
19.62 | 3046.6667
19.64 | 3053.3333
19.66 | 3046.6667
19.68 | 3033.3333
19.7 | 3036.6667
19.72 | 3036.6667
19.74 | 3043.3333
19.76 | 3046.6667
19.78 | 3063.3333
19.8 | 3046.6667
19.82 | 3043.3333
19.84 | 3060
19.86 | 3036.6667
19.88 | 3046.6667
19.9 | 3050
19.92 | 3043.3333
19.94 | 3046.6667
19.96 | 3046.6667
19.98 | 3060
20 | 3026.6667
20.02 | 3056.6667
20.04 | 3026.6667
20.06 | 3040
20.08 | 3050
20.1 | 3053.3333
20.12 | 3050
20.14 | 3036.6667
20.16 | 3026.6667
20.18 | 3043.3333
20.2 | 3033.3333
20.22 | 3056.6667
20.24 | 3033.3333
20.26 | 3040
20.28 | 3040
20.3 | 3040
20.32 | 3050
20.34 | 3043.3333
20.36 | 3053.3333
20.38 | 3050
20.4 | 3030
20.42 | 3036.6667
20.44 | 3053.3333
20.46 | 3056.6667
20.48 | 3040
20.5 | 3056.6667
20.52 | 3043.3333
20.54 | 3036.6667
20.56 | 3033.3333
20.58 | 3053.3333
20.6 | 3056.6667
20.62 | 3040
20.64 | 3036.6667
20.66 | 3053.3333
20.68 | 3040
20.7 | 3070
20.72 | 3046.6667
20.74 | 3026.6667
20.76 | 3050
20.78 | 3056.6667
20.8 | 3036.6667
20.82 | 3050
20.84 | 3040
20.86 | 3050
20.88 | 3060
20.9 | 3043.3333
20.92 | 3046.6667
20.94 | 3036.6667
20.96 | 3060
20.98 | 3043.3333
21 | 3040
21.02 | 3030
21.04 | 3050
21.06 | 3046.6667
21.08 | 3043.3333
21.1 | 3050
21.12 | 3026.6667
21.14 | 3046.6667
21.16 | 3036.6667
21.18 | 3036.6667
21.2 | 3050
21.22 | 3030
21.24 | 3060
21.26 | 3030
21.28 | 3033.3333
21.3 | 3040
21.32 | 3063.3333
21.34 | 3046.6667
21.36 | 3063.3333
21.38 | 3020
21.4 | 3053.3333
21.42 | 3033.3333
21.44 | 3046.6667
21.46 | 3043.3333
21.48 | 3043.3333
21.5 | 3063.3333
21.52 | 3043.3333
21.54 | 3050
21.56 | 3023.3333
21.58 | 3046.6667
21.6 | 3030
21.62 | 3040
21.64 | 3016.6667
21.66 | 3053.3333
21.68 | 3040
21.7 | 3056.6667
21.72 | 3050
21.74 | 3040
21.76 | 3050
21.78 | 3030
21.8 | 3066.6667
21.82 | 3046.6667
21.84 | 3046.6667
21.86 | 3043.3333
21.88 | 3066.6667
21.9 | 3023.3333
21.92 | 3016.6667
21.94 | 3050
21.96 | 3036.6667
21.98 | 3036.6667
22 | 3066.6667
22.02 | 3056.6667
22.04 | 3070
22.06 | 3046.6667
22.08 | 3033.3333
22.1 | 3043.3333
22.12 | 3046.6667
22.14 | 3050
22.16 | 3066.6667
22.18 | 3043.3333
22.2 | 3040
22.22 | 3056.6667
22.24 | 3063.3333
22.26 | 3066.6667
22.28 | 3046.6667
22.3 | 3043.3333
22.32 | 3053.3333
22.34 | 3050
22.36 | 3046.6667
22.38 | 3090
22.4 | 3066.6667
22.42 | 3050
22.44 | 3036.6667
22.46 | 3060
22.48 | 3060
22.5 | 3046.6667
22.52 | 3056.6667
22.54 | 3030
22.56 | 3076.6667
22.58 | 3080
22.6 | 3073.3333
22.62 | 3103.333
22.64 | 3106.667
22.66 | 3106.667
22.68 | 3086.6667
22.7 | 3160
22.72 | 3163.333
22.74 | 3193.333
22.76 | 3186.667
22.78 | 3210
22.8 | 3323.333
22.82 | 3333.333
22.84 | 3316.667
22.86 | 3293.333
22.88 | 3150
22.9 | 3160
22.92 | 3090
22.94 | 3053.3333
22.96 | 3073.3333
22.98 | 3053.3333
23 | 3036.6667
23.02 | 3046.6667
23.04 | 3036.6667
23.06 | 3046.6667
23.08 | 3070
23.1 | 3050
23.12 | 3050
23.14 | 3043.3333
23.16 | 3046.6667
23.18 | 3050
23.2 | 3043.3333
23.22 | 3053.3333
23.24 | 3023.3333
23.26 | 3053.3333
23.28 | 3060
23.3 | 3063.3333
23.32 | 3050
23.34 | 3053.3333
23.36 | 3056.6667
23.38 | 3056.6667
23.4 | 3040
23.42 | 3060
23.44 | 3056.6667
23.46 | 3043.3333
23.48 | 3056.6667
23.5 | 3056.6667
23.52 | 3090
23.54 | 3063.3333
23.56 | 3033.3333
23.58 | 3063.3333
23.6 | 3033.3333
23.62 | 3023.3333
23.64 | 3066.6667
23.66 | 3053.3333
23.68 | 3050
23.7 | 3046.6667
23.72 | 3066.6667
23.74 | 3050
23.76 | 3040
23.78 | 3056.6667
23.8 | 3050
23.82 | 3046.6667
23.84 | 3076.6667
23.86 | 3063.3333
23.88 | 3043.3333
23.9 | 3050
23.92 | 3053.3333
23.94 | 3040
23.96 | 3050
23.98 | 3040
24 | 3063.3333
24.02 | 3070
24.04 | 3053.3333
24.06 | 3040
24.08 | 3053.3333
24.1 | 3056.6667
24.12 | 3033.3333
24.14 | 3036.6667
24.16 | 3066.6667
24.18 | 3066.6667
24.2 | 3043.3333
24.22 | 3060
24.24 | 3043.3333
24.26 | 3050
24.28 | 3033.3333
24.3 | 3066.6667
24.32 | 3053.3333
24.34 | 3040
24.36 | 3043.3333
24.38 | 3046.6667
24.4 | 3053.3333
24.42 | 3043.3333
24.44 | 3046.6667
24.46 | 3060
24.48 | 3053.3333
24.5 | 3030
24.52 | 3033.3333
24.54 | 3050
24.56 | 3080
24.58 | 3053.3333
24.6 | 3063.3333
24.62 | 3046.6667
24.64 | 3043.3333
24.66 | 3056.6667
24.68 | 3066.6667
24.7 | 3066.6667
24.72 | 3026.6667
24.74 | 3056.6667
24.76 | 3033.3333
24.78 | 3056.6667
24.8 | 3026.6667
24.82 | 3053.3333
24.84 | 3050
24.86 | 3030
24.88 | 3063.3333
24.9 | 3043.3333
24.92 | 3040
24.94 | 3076.6667
24.96 | 3043.3333
24.98 | 3046.6667
25 | 3080
25.02 | 3040
25.04 | 3043.3333
25.06 | 3063.3333
25.08 | 3036.6667
25.1 | 3043.3333
25.12 | 3030
25.14 | 3036.6667
25.16 | 3050
25.18 | 3030
25.2 | 3043.3333
25.22 | 3036.6667
25.24 | 3060
25.26 | 3046.6667
25.28 | 3053.3333
25.3 | 3036.6667
25.32 | 3030
25.34 | 3043.3333
25.36 | 3050
25.38 | 3046.6667
25.4 | 3036.6667
25.42 | 3060
25.44 | 3026.6667
25.46 | 3043.3333
25.48 | 3050
25.5 | 3043.3333
25.52 | 3063.3333
25.54 | 3033.3333
25.56 | 3046.6667
25.58 | 3046.6667
25.6 | 3040
25.62 | 3043.3333
25.64 | 3076.6667
25.66 | 3066.6667
25.68 | 3053.3333
25.7 | 3060
25.72 | 3046.6667
25.74 | 3030
25.76 | 3056.6667
25.78 | 3060
25.8 | 3033.3333
25.82 | 3066.6667
25.84 | 3043.3333
25.86 | 3050
25.88 | 3033.3333
25.9 | 3033.3333
25.92 | 3063.3333
25.94 | 3073.3333
25.96 | 3066.6667
25.98 | 3030
26 | 3050
26.02 | 3036.6667
26.04 | 3050
26.06 | 3050
26.08 | 3046.6667
26.1 | 3053.3333
26.12 | 3050
26.14 | 3040
26.16 | 3030
26.18 | 3060
26.2 | 3026.6667
26.22 | 3030
26.24 | 3046.6667
26.26 | 3070
26.28 | 3036.6667
26.3 | 3073.3333
26.32 | 3033.3333
26.34 | 3046.6667
26.36 | 3036.6667
26.38 | 3070
26.4 | 3056.6667
26.42 | 3076.6667
26.44 | 3040
26.46 | 3046.6667
26.48 | 3040
26.5 | 3056.6667
26.52 | 3033.3333
26.54 | 3026.6667
26.56 | 3053.3333
26.58 | 3056.6667
26.6 | 3040
26.62 | 3036.6667
26.64 | 3060
26.66 | 3076.6667
26.68 | 3050
26.7 | 3053.3333
26.72 | 3036.6667
26.74 | 3036.6667
26.76 | 3050
26.78 | 3053.3333
26.8 | 3050
26.82 | 3030
26.84 | 3033.3333
26.86 | 3056.6667
26.88 | 3060
26.9 | 3056.6667
26.92 | 3050
26.94 | 3030
26.96 | 3066.6667
26.98 | 3046.6667
27 | 3040
27.02 | 3076.6667
27.04 | 3056.6667
27.06 | 3040
27.08 | 3050
27.1 | 3050
27.12 | 3056.6667
27.14 | 3090
27.16 | 3026.6667
27.18 | 3020
27.2 | 3076.6667
27.22 | 3040
27.24 | 3063.3333
27.26 | 3053.3333
27.28 | 3056.6667
27.3 | 3060
27.32 | 3053.3333
27.34 | 3036.6667
27.36 | 3023.3333
27.38 | 3060
27.4 | 3036.6667
27.42 | 3053.3333
27.44 | 3050
27.46 | 3033.3333
27.48 | 3046.6667
27.5 | 3046.6667
27.52 | 3030
27.54 | 3056.6667
27.56 | 3066.6667
27.58 | 3053.3333
27.6 | 3036.6667
27.62 | 3050
27.64 | 3040
27.66 | 3053.3333
27.68 | 3043.3333
27.7 | 3046.6667
27.72 | 3070
27.74 | 3026.6667
27.76 | 3060
27.78 | 3056.6667
27.8 | 3030
27.82 | 3053.3333
27.84 | 3080
27.86 | 3083.3333
27.88 | 3056.6667
27.9 | 3056.6667
27.92 | 3056.6667
27.94 | 3053.3333
27.96 | 3040
27.98 | 3050
28 | 3050
28.02 | 3023.3333
28.04 | 3053.3333
28.06 | 3053.3333
28.08 | 3056.6667
28.1 | 3053.3333
28.12 | 3056.6667
28.14 | 3056.6667
28.16 | 3056.6667
28.18 | 3050
28.2 | 3046.6667
28.22 | 3036.6667
28.24 | 3070
28.26 | 3063.3333
28.28 | 3043.3333
28.3 | 3030
28.32 | 3050
28.34 | 3043.3333
28.36 | 3080
28.38 | 3063.3333
28.4 | 3066.6667
28.42 | 3056.6667
28.44 | 3080
28.46 | 3053.3333
28.48 | 3043.3333
28.5 | 3063.3333
28.52 | 3073.3333
28.54 | 3043.3333
28.56 | 3036.6667
28.58 | 3056.6667
28.6 | 3040
28.62 | 3050
28.64 | 3076.6667
28.66 | 3053.3333
28.68 | 3073.3333
28.7 | 3056.6667
28.72 | 3050
28.74 | 3066.6667
28.76 | 3063.3333
28.78 | 3033.3333
28.8 | 3060
28.82 | 3040
28.84 | 3073.3333
28.86 | 3053.3333
28.88 | 3066.6667
28.9 | 3070
28.92 | 3060
28.94 | 3046.6667
28.96 | 3070
28.98 | 3050
29 | 3040
29.02 | 3070
29.04 | 3080
29.06 | 3053.3333
29.08 | 3053.3333
29.1 | 3043.3333
29.12 | 3050
29.14 | 3060
29.16 | 3043.3333
29.18 | 3043.3333
29.2 | 3060
29.22 | 3056.6667
29.24 | 3043.3333
29.26 | 3080
29.28 | 3076.6667
29.3 | 3060
29.32 | 3046.6667
29.34 | 3050
29.36 | 3030
29.38 | 3070
29.4 | 3036.6667
29.42 | 3040
29.44 | 3066.6667
29.46 | 3050
29.48 | 3053.3333
29.5 | 3060
29.52 | 3060
29.54 | 3036.6667
29.56 | 3040
29.58 | 3050
29.6 | 3063.3333
29.62 | 3033.3333
29.64 | 3076.6667
29.66 | 3046.6667
29.68 | 3070
29.7 | 3060
29.72 | 3076.6667
29.74 | 3043.3333
29.76 | 3046.6667
29.78 | 3030
29.8 | 3070
29.82 | 3053.3333
29.84 | 3090
29.86 | 3053.3333
29.88 | 3080
29.9 | 3086.6667
29.92 | 3050
29.94 | 3053.3333
29.96 | 3060
29.98 | 3053.3333
30 | 3070
30.02 | 3023.3333
30.04 | 3050
30.06 | 3053.3333
30.08 | 3046.6667
30.1 | 3036.6667
30.12 | 3050
30.14 | 3043.3333
30.16 | 3060
30.18 | 3070
30.2 | 3030
30.22 | 3043.3333
30.24 | 3043.3333
30.26 | 3046.6667
30.28 | 3036.6667
30.3 | 3046.6667
30.32 | 3076.6667
30.34 | 3040
30.36 | 3060
30.38 | 3060
30.4 | 3053.3333
30.42 | 3053.3333
30.44 | 3030
30.46 | 3070
30.48 | 3033.3333
30.5 | 3073.3333
30.52 | 3050
30.54 | 3060
30.56 | 3043.3333
30.58 | 3046.6667
30.6 | 3033.3333
30.62 | 3056.6667
30.64 | 3053.3333
30.66 | 3066.6667
30.68 | 3056.6667
30.7 | 3043.3333
30.72 | 3066.6667
30.74 | 3040
30.76 | 3066.6667
30.78 | 3046.6667
30.8 | 3036.6667
30.82 | 3046.6667
30.84 | 3070
30.86 | 3033.3333
30.88 | 3073.3333
30.9 | 3053.3333
30.92 | 3060
30.94 | 3050
30.96 | 3040
30.98 | 3070
31 | 3053.3333
31.02 | 3036.6667
31.04 | 3043.3333
31.06 | 3063.3333
31.08 | 3060
31.1 | 3036.6667
31.12 | 3060
31.14 | 3056.6667
31.16 | 3046.6667
31.18 | 3050
31.2 | 3060
31.22 | 3046.6667
31.24 | 3060
31.26 | 3060
31.28 | 3076.6667
31.3 | 3043.3333
31.32 | 3056.6667
31.34 | 3056.6667
31.36 | 3056.6667
31.38 | 3063.3333
31.4 | 3050
31.42 | 3070
31.44 | 3046.6667
31.46 | 3056.6667
31.48 | 3053.3333
31.5 | 3063.3333
31.52 | 3073.3333
31.54 | 3060
31.56 | 3076.6667
31.58 | 3060
31.6 | 3053.3333
31.62 | 3053.3333
31.64 | 3066.6667
31.66 | 3056.6667
31.68 | 3046.6667
31.7 | 3060
31.72 | 3073.3333
31.74 | 3033.3333
31.76 | 3066.6667
31.78 | 3050
31.8 | 3083.3333
31.82 | 3050
31.84 | 3073.3333
31.86 | 3093.3333
31.88 | 3060
31.9 | 3080
31.92 | 3103.333
31.94 | 3063.3333
31.96 | 3073.3333
31.98 | 3080
32 | 3080
32.02 | 3076.6667
32.04 | 3053.3333
32.06 | 3073.3333
32.08 | 3066.6667
32.1 | 3090
32.12 | 3090
32.14 | 3080
32.16 | 3090
32.18 | 3096.6667
32.2 | 3150
32.22 | 3130
32.24 | 3183.333
32.26 | 3210
32.28 | 3330
32.3 | 3400
32.32 | 3493.333
32.34 | 3610
32.36 | 3786.667
32.38 | 4096.67
32.4 | 4546.67
32.42 | 5186.67
32.44 | 5856.67
32.46 | 6750
32.48 | 7063.33
32.5 | 6806.67
32.52 | 5920
32.54 | 5390
32.56 | 5030
32.58 | 4813.33
32.6 | 4250
32.62 | 3546.667
32.64 | 3356.667
32.66 | 3186.667
32.68 | 3180
32.7 | 3143.333
32.72 | 3123.333
32.74 | 3106.667
32.76 | 3116.667
32.78 | 3090
32.8 | 3096.6667
32.82 | 3090
32.84 | 3120
32.86 | 3076.6667
32.88 | 3063.3333
32.9 | 3076.6667
32.92 | 3063.3333
32.94 | 3060
32.96 | 3086.6667
32.98 | 3090
33 | 3066.6667
33.02 | 3060
33.04 | 3046.6667
33.06 | 3066.6667
33.08 | 3090
33.1 | 3056.6667
33.12 | 3060
33.14 | 3086.6667
33.16 | 3066.6667
33.18 | 3056.6667
33.2 | 3090
33.22 | 3056.6667
33.24 | 3063.3333
33.26 | 3066.6667
33.28 | 3050
33.3 | 3046.6667
33.32 | 3060
33.34 | 3050
33.36 | 3060
33.38 | 3046.6667
33.4 | 3050
33.42 | 3076.6667
33.44 | 3050
33.46 | 3070
33.48 | 3053.3333
33.5 | 3066.6667
33.52 | 3033.3333
33.54 | 3053.3333
33.56 | 3023.3333
33.58 | 3083.3333
33.6 | 3060
33.62 | 3043.3333
33.64 | 3050
33.66 | 3046.6667
33.68 | 3063.3333
33.7 | 3046.6667
33.72 | 3060
33.74 | 3043.3333
33.76 | 3056.6667
33.78 | 3036.6667
33.8 | 3030
33.82 | 3050
33.84 | 3053.3333
33.86 | 3040
33.88 | 3040
33.9 | 3046.6667
33.92 | 3036.6667
33.94 | 3043.3333
33.96 | 3053.3333
33.98 | 3033.3333
34 | 3046.6667
34.02 | 3026.6667
34.04 | 3063.3333
34.06 | 3026.6667
34.08 | 3056.6667
34.1 | 3040
34.12 | 3053.3333
34.14 | 3043.3333
34.16 | 3066.6667
34.18 | 3053.3333
34.2 | 3036.6667
34.22 | 3053.3333
34.24 | 3050
34.26 | 3040
34.28 | 3066.6667
34.3 | 3036.6667
34.32 | 3033.3333
34.34 | 3050
34.36 | 3086.6667
34.38 | 3063.3333
34.4 | 3050
34.42 | 3066.6667
34.44 | 3036.6667
34.46 | 3040
34.48 | 3030
34.5 | 3033.3333
34.52 | 3026.6667
34.54 | 3046.6667
34.56 | 3043.3333
34.58 | 3060
34.6 | 3036.6667
34.62 | 3013.3333
34.64 | 3030
34.66 | 3020
34.68 | 3040
34.7 | 3053.3333
34.72 | 3050
34.74 | 3046.6667
34.76 | 3036.6667
34.78 | 3040
34.8 | 3046.6667
34.82 | 3043.3333
34.84 | 3036.6667
34.86 | 3016.6667
34.88 | 3053.3333
34.9 | 3040
34.92 | 3040
34.94 | 3043.3333
34.96 | 3040
34.98 | 3043.3333
35 | 3033.3333
35.02 | 3040
35.04 | 3030
35.06 | 3023.3333
35.08 | 3033.3333
35.1 | 3070
35.12 | 3033.3333
35.14 | 3046.6667
35.16 | 3030
35.18 | 3033.3333
35.2 | 3060
35.22 | 3033.3333
35.24 | 3030
35.26 | 3063.3333
35.28 | 3033.3333
35.3 | 3043.3333
35.32 | 3036.6667
35.34 | 3030
35.36 | 3043.3333
35.38 | 3040
35.4 | 3033.3333
35.42 | 3036.6667
35.44 | 3026.6667
35.46 | 3043.3333
35.48 | 3040
35.5 | 3046.6667
35.52 | 3033.3333
35.54 | 3043.3333
35.56 | 3060
35.58 | 3066.6667
35.6 | 3053.3333
35.62 | 3023.3333
35.64 | 3026.6667
35.66 | 3033.3333
35.68 | 3040
35.7 | 3043.3333
35.72 | 3050
35.74 | 3040
35.76 | 3033.3333
35.78 | 3046.6667
35.8 | 3026.6667
35.82 | 3036.6667
35.84 | 3060
35.86 | 3050
35.88 | 3023.3333
35.9 | 3023.3333
35.92 | 3046.6667
35.94 | 3086.6667
35.96 | 3020
35.98 | 3033.3333
36 | 3033.3333
36.02 | 3030
36.04 | 3046.6667
36.06 | 3030
36.08 | 3036.6667
36.1 | 3026.6667
36.12 | 3036.6667
36.14 | 3030
36.16 | 3020
36.18 | 3033.3333
36.2 | 3056.6667
36.22 | 3036.6667
36.24 | 3020
36.26 | 3040
36.28 | 3036.6667
36.3 | 3046.6667
36.32 | 3063.3333
36.34 | 3050
36.36 | 3026.6667
36.38 | 3030
36.4 | 3046.6667
36.42 | 3036.6667
36.44 | 3040
36.46 | 3046.6667
36.48 | 3050
36.5 | 3020
36.52 | 3050
36.54 | 3036.6667
36.56 | 3030
36.58 | 3026.6667
36.6 | 3036.6667
36.62 | 3040
36.64 | 3040
36.66 | 3053.3333
36.68 | 3033.3333
36.7 | 3036.6667
36.72 | 3030
36.74 | 3036.6667
36.76 | 3040
36.78 | 3036.6667
36.8 | 3053.3333
36.82 | 3040
36.84 | 3023.3333
36.86 | 3036.6667
36.88 | 3043.3333
36.9 | 3036.6667
36.92 | 3046.6667
36.94 | 3023.3333
36.96 | 3013.3333
36.98 | 3026.6667
37 | 3046.6667
37.02 | 3026.6667
37.04 | 3046.6667
37.06 | 3036.6667
37.08 | 3016.6667
37.1 | 3030
37.12 | 3043.3333
37.14 | 3076.6667
37.16 | 3050
37.18 | 3050
37.2 | 3046.6667
37.22 | 3020
37.24 | 3036.6667
37.26 | 3026.6667
37.28 | 3033.3333
37.3 | 3040
37.32 | 3023.3333
37.34 | 3056.6667
37.36 | 3036.6667
37.38 | 3050
37.4 | 3033.3333
37.42 | 3033.3333
37.44 | 3023.3333
37.46 | 3036.6667
37.48 | 3026.6667
37.5 | 3043.3333
37.52 | 3043.3333
37.54 | 3043.3333
37.56 | 3033.3333
37.58 | 3043.3333
37.6 | 3036.6667
37.62 | 3036.6667
37.64 | 3036.6667
37.66 | 3046.6667
37.68 | 3023.3333
37.7 | 3023.3333
37.72 | 3030
37.74 | 3040
37.76 | 3040
37.78 | 3053.3333
37.8 | 3036.6667
37.82 | 3023.3333
37.84 | 3033.3333
37.86 | 3016.6667
37.88 | 3033.3333
37.9 | 3023.3333
37.92 | 3043.3333
37.94 | 3060
37.96 | 3033.3333
37.98 | 3033.3333
38 | 3046.6667
38.02 | 3033.3333
38.04 | 3033.3333
38.06 | 3043.3333
38.08 | 3030
38.1 | 3030
38.12 | 3040
38.14 | 3026.6667
38.16 | 3053.3333
38.18 | 3053.3333
38.2 | 3033.3333
38.22 | 3060
38.24 | 3050
38.26 | 3030
38.28 | 3040
38.3 | 3043.3333
38.32 | 3076.6667
38.34 | 3043.3333
38.36 | 3046.6667
38.38 | 3053.3333
38.4 | 3033.3333
38.42 | 3046.6667
38.44 | 3040
38.46 | 3050
38.48 | 3030
38.5 | 3013.3333
38.52 | 3033.3333
38.54 | 3023.3333
38.56 | 3043.3333
38.58 | 3040
38.6 | 3026.6667
38.62 | 3023.3333
38.64 | 3030
38.66 | 3040
38.68 | 3040
38.7 | 3026.6667
38.72 | 3040
38.74 | 3033.3333
38.76 | 3026.6667
38.78 | 3026.6667
38.8 | 3043.3333
38.82 | 3040
38.84 | 3046.6667
38.86 | 3040
38.88 | 3046.6667
38.9 | 3026.6667
38.92 | 3036.6667
38.94 | 3050
38.96 | 3026.6667
38.98 | 3043.3333
39 | 3053.3333
39.02 | 3046.6667
39.04 | 3030
39.06 | 3036.6667
39.08 | 3013.3333
39.1 | 3043.3333
39.12 | 3026.6667
39.14 | 3036.6667
39.16 | 3036.6667
39.18 | 3026.6667
39.2 | 3030
39.22 | 3046.6667
39.24 | 3033.3333
39.26 | 3026.6667
39.28 | 3036.6667
39.3 | 3036.6667
39.32 | 3043.3333
39.34 | 3046.6667
39.36 | 3043.3333
39.38 | 3050
39.4 | 3026.6667
39.42 | 3043.3333
39.44 | 3043.3333
39.46 | 3060
39.48 | 3033.3333
39.5 | 3046.6667
39.52 | 3050
39.54 | 3046.6667
39.56 | 3030
39.58 | 3023.3333
39.6 | 3036.6667
39.62 | 3026.6667
39.64 | 3036.6667
39.66 | 3033.3333
39.68 | 3020
39.7 | 3033.3333
39.72 | 3046.6667
39.74 | 3050
39.76 | 3033.3333
39.78 | 3043.3333
39.8 | 3046.6667
39.82 | 3053.3333
39.84 | 3050
39.86 | 3100
39.88 | 3103.333
39.9 | 3076.6667
39.92 | 3126.667
39.94 | 3166.667
39.96 | 3253.333
39.98 | 3356.667
40 | 3470
40.02 | 3566.667
40.04 | 3750
40.06 | 3770
40.08 | 3636.667
40.1 | 3480
40.12 | 3383.333
40.14 | 3460
40.16 | 3396.667
40.18 | 3346.667
40.2 | 3196.667
40.22 | 3096.6667
40.24 | 3103.333
40.26 | 3066.6667
40.28 | 3073.3333
40.3 | 3040
40.32 | 3033.3333
40.34 | 3026.6667
40.36 | 3043.3333
40.38 | 3036.6667
40.4 | 3033.3333
40.42 | 3030
40.44 | 3026.6667
40.46 | 3030
40.48 | 3056.6667
40.5 | 3026.6667
40.52 | 3033.3333
40.54 | 3046.6667
40.56 | 3056.6667
40.58 | 3040
40.6 | 3046.6667
40.62 | 3026.6667
40.64 | 3030
40.66 | 3050
40.68 | 3053.3333
40.7 | 3053.3333
40.72 | 3033.3333
40.74 | 3030
40.76 | 3046.6667
40.78 | 3023.3333
40.8 | 3030
40.82 | 3016.6667
40.84 | 3036.6667
40.86 | 3023.3333
40.88 | 3030
40.9 | 3026.6667
40.92 | 3063.3333
40.94 | 3060
40.96 | 3046.6667
40.98 | 3046.6667
41 | 3016.6667
41.02 | 3040
41.04 | 3030
41.06 | 3033.3333
41.08 | 3033.3333
41.1 | 3030
41.12 | 3030
41.14 | 3033.3333
41.16 | 3026.6667
41.18 | 3036.6667
41.2 | 3036.6667
41.22 | 3056.6667
41.24 | 3033.3333
41.26 | 3023.3333
41.28 | 3026.6667
41.3 | 3030
41.32 | 3046.6667
41.34 | 3033.3333
41.36 | 3020
41.38 | 3030
41.4 | 3040
41.42 | 3023.3333
41.44 | 3033.3333
41.46 | 3053.3333
41.48 | 3033.3333
41.5 | 3013.3333
41.52 | 3043.3333
41.54 | 3030
41.56 | 3030
41.58 | 3036.6667
41.6 | 3063.3333
41.62 | 3033.3333
41.64 | 3046.6667
41.66 | 3013.3333
41.68 | 3036.6667
41.7 | 3046.6667
41.72 | 3036.6667
41.74 | 3033.3333
41.76 | 3026.6667
41.78 | 3036.6667
41.8 | 3036.6667
41.82 | 3036.6667
41.84 | 3026.6667
41.86 | 3033.3333
41.88 | 3030
41.9 | 3040
41.92 | 3020
41.94 | 3033.3333
41.96 | 3046.6667
41.98 | 3030
42 | 3023.3333
42.02 | 3026.6667
42.04 | 3030
42.06 | 3010
42.08 | 3043.3333
42.1 | 3060
42.12 | 3040
42.14 | 3043.3333
42.16 | 3030
42.18 | 3020
42.2 | 3026.6667
42.22 | 3070
42.24 | 3033.3333
42.26 | 3016.6667
42.28 | 3023.3333
42.3 | 3046.6667
42.32 | 3036.6667
42.34 | 3030
42.36 | 3040
42.38 | 3033.3333
42.4 | 3026.6667
42.42 | 3023.3333
42.44 | 3036.6667
42.46 | 3046.6667
42.48 | 3033.3333
42.5 | 3036.6667
42.52 | 3036.6667
42.54 | 3036.6667
42.56 | 3020
42.58 | 3033.3333
42.6 | 3046.6667
42.62 | 3026.6667
42.64 | 3023.3333
42.66 | 3036.6667
42.68 | 3033.3333
42.7 | 3026.6667
42.72 | 3016.6667
42.74 | 3043.3333
42.76 | 3020
42.78 | 3030
42.8 | 3026.6667
42.82 | 3033.3333
42.84 | 3016.6667
42.86 | 3040
42.88 | 3033.3333
42.9 | 3026.6667
42.92 | 3036.6667
42.94 | 3053.3333
42.96 | 3020
42.98 | 3046.6667
43 | 3010
43.02 | 3070
43.04 | 3050
43.06 | 3036.6667
43.08 | 3050
43.1 | 3030
43.12 | 3030
43.14 | 3030
43.16 | 3056.6667
43.18 | 3030
43.2 | 3040
43.22 | 3036.6667
43.24 | 3033.3333
43.26 | 3030
43.28 | 3053.3333
43.3 | 3033.3333
43.32 | 3050
43.34 | 3030
43.36 | 3056.6667
43.38 | 3056.6667
43.4 | 3050
43.42 | 3033.3333
43.44 | 3030
43.46 | 3026.6667
43.48 | 3026.6667
43.5 | 3023.3333
43.52 | 3026.6667
43.54 | 3023.3333
43.56 | 3033.3333
43.58 | 3040
43.6 | 3030
43.62 | 3026.6667
43.64 | 3050
43.66 | 3040
43.68 | 3026.6667
43.7 | 3016.6667
43.72 | 3026.6667
43.74 | 3043.3333
43.76 | 3033.3333
43.78 | 3023.3333
43.8 | 3043.3333
43.82 | 3023.3333
43.84 | 3033.3333
43.86 | 3026.6667
43.88 | 3040
43.9 | 3033.3333
43.92 | 3036.6667
43.94 | 3030
43.96 | 3040
43.98 | 3046.6667
44 | 3033.3333
44.02 | 3043.3333
44.04 | 3046.6667
44.06 | 3033.3333
44.08 | 3026.6667
44.1 | 3060
44.12 | 3023.3333
44.14 | 3046.6667
44.16 | 3036.6667
44.18 | 3050
44.2 | 3053.3333
44.22 | 3026.6667
44.24 | 3043.3333
44.26 | 3033.3333
44.28 | 3033.3333
44.3 | 3033.3333
44.32 | 3030
44.34 | 3033.3333
44.36 | 3026.6667
44.38 | 3030
44.4 | 3026.6667
44.42 | 3023.3333
44.44 | 3043.3333
44.46 | 3060
44.48 | 3046.6667
44.5 | 3043.3333
44.52 | 3040
44.54 | 3036.6667
44.56 | 3046.6667
44.58 | 3036.6667
44.6 | 3036.6667
44.62 | 3040
44.64 | 3046.6667
44.66 | 3023.3333
44.68 | 3036.6667
44.7 | 3023.3333
44.72 | 3023.3333
44.74 | 3040
44.76 | 3033.3333
44.78 | 3036.6667
44.8 | 3043.3333
44.82 | 3026.6667
44.84 | 3026.6667
44.86 | 3033.3333
44.88 | 3053.3333
44.9 | 3033.3333
44.92 | 3016.6667
44.94 | 3043.3333
44.96 | 3050
44.98 | 3040
45 | 3036.6667
45.02 | 3033.3333
45.04 | 3033.3333
45.06 | 3046.6667
45.08 | 3030
45.1 | 3036.6667
45.12 | 3033.3333
45.14 | 3043.3333
45.16 | 3036.6667
45.18 | 3043.3333
45.2 | 3033.3333
45.22 | 3040
45.24 | 3036.6667
45.26 | 3050
45.28 | 3033.3333
45.3 | 3023.3333
45.32 | 3030
45.34 | 3020
45.36 | 3033.3333
45.38 | 3030
45.4 | 3036.6667
45.42 | 3023.3333
45.44 | 3026.6667
45.46 | 3053.3333
45.48 | 3036.6667
45.5 | 3030
45.52 | 3040
45.54 | 3063.3333
45.56 | 3056.6667
45.58 | 3036.6667
45.6 | 3053.3333
45.62 | 3026.6667
45.64 | 3036.6667
45.66 | 3036.6667
45.68 | 3023.3333
45.7 | 3020
45.72 | 3056.6667
45.74 | 3046.6667
45.76 | 3033.3333
45.78 | 3050
45.8 | 3046.6667
45.82 | 3030
45.84 | 3043.3333
45.86 | 3026.6667
45.88 | 3043.3333
45.9 | 3033.3333
45.92 | 3040
45.94 | 3033.3333
45.96 | 3033.3333
45.98 | 3070
46 | 3046.6667
46.02 | 3023.3333
46.04 | 3026.6667
46.06 | 3026.6667
46.08 | 3050
46.1 | 3063.3333
46.12 | 3016.6667
46.14 | 3026.6667
46.16 | 3073.3333
46.18 | 3043.3333
46.2 | 3063.3333
46.22 | 3036.6667
46.24 | 3033.3333
46.26 | 3046.6667
46.28 | 3033.3333
46.3 | 3066.6667
46.32 | 3056.6667
46.34 | 3066.6667
46.36 | 3083.3333
46.38 | 3090
46.4 | 3100
46.42 | 3126.667
46.44 | 3163.333
46.46 | 3203.333
46.48 | 3383.333
46.5 | 3500
46.52 | 3733.333
46.54 | 4016.67
46.56 | 4176.67
46.58 | 4086.67
46.6 | 4110
46.62 | 3706.667
46.64 | 3630
46.66 | 3576.667
46.68 | 3550
46.7 | 3616.667
46.72 | 3403.333
46.74 | 3366.667
46.76 | 3230
46.78 | 3123.333
46.8 | 3123.333
46.82 | 3063.3333
46.84 | 3080
46.86 | 3070
46.88 | 3053.3333
46.9 | 3033.3333
46.92 | 3026.6667
46.94 | 3043.3333
46.96 | 3066.6667
46.98 | 3056.6667
47 | 3040
47.02 | 3063.3333
47.04 | 3040
47.06 | 3040
47.08 | 3033.3333
47.1 | 3033.3333
47.12 | 3043.3333
47.14 | 3060
47.16 | 3060
47.18 | 3073.3333
47.2 | 3026.6667
47.22 | 3066.6667
47.24 | 3040
47.26 | 3036.6667
47.28 | 3016.6667
47.3 | 3036.6667
47.32 | 3046.6667
47.34 | 3050
47.36 | 3043.3333
47.38 | 3046.6667
47.4 | 3056.6667
47.42 | 3036.6667
47.44 | 3030
47.46 | 3063.3333
47.48 | 3046.6667
47.5 | 3053.3333
47.52 | 3060
47.54 | 3046.6667
47.56 | 3050
47.58 | 3026.6667
47.6 | 3043.3333
47.62 | 3040
47.64 | 3036.6667
47.66 | 3036.6667
47.68 | 3036.6667
47.7 | 3060
47.72 | 3033.3333
47.74 | 3036.6667
47.76 | 3036.6667
47.78 | 3030
47.8 | 3040
47.82 | 3040
47.84 | 3046.6667
47.86 | 3043.3333
47.88 | 3040
47.9 | 3023.3333
47.92 | 3046.6667
47.94 | 3050
47.96 | 3043.3333
47.98 | 3053.3333
48 | 3030
48.02 | 3033.3333
48.04 | 3026.6667
48.06 | 3060
48.08 | 3030
48.1 | 3063.3333
48.12 | 3033.3333
48.14 | 3043.3333
48.16 | 3036.6667
48.18 | 3030
48.2 | 3036.6667
48.22 | 3016.6667
48.24 | 3056.6667
48.26 | 3056.6667
48.28 | 3036.6667
48.3 | 3050
48.32 | 3020
48.34 | 3030
48.36 | 3063.3333
48.38 | 3043.3333
48.4 | 3036.6667
48.42 | 3020
48.44 | 3013.3333
48.46 | 3056.6667
48.48 | 3043.3333
48.5 | 3030
48.52 | 3060
48.54 | 3036.6667
48.56 | 3033.3333
48.58 | 3043.3333
48.6 | 3033.3333
48.62 | 3066.6667
48.64 | 3033.3333
48.66 | 3046.6667
48.68 | 3030
48.7 | 3023.3333
48.72 | 3030
48.74 | 3040
48.76 | 3036.6667
48.78 | 3056.6667
48.8 | 3020
48.82 | 3053.3333
48.84 | 3033.3333
48.86 | 3033.3333
48.88 | 3036.6667
48.9 | 3033.3333
48.92 | 3026.6667
48.94 | 3040
48.96 | 3040
48.98 | 3046.6667
49 | 3040
49.02 | 3043.3333
49.04 | 3036.6667
49.06 | 3043.3333
49.08 | 3053.3333
49.1 | 3053.3333
49.12 | 3030
49.14 | 3076.6667
49.16 | 3036.6667
49.18 | 3053.3333
49.2 | 3063.3333
49.22 | 3026.6667
49.24 | 3040
49.26 | 3036.6667
49.28 | 3020
49.3 | 3040
49.32 | 3043.3333
49.34 | 3033.3333
49.36 | 3050
49.38 | 3026.6667
49.4 | 3036.6667
49.42 | 3036.6667
49.44 | 3046.6667
49.46 | 3043.3333
49.48 | 3013.3333
49.5 | 3030
49.52 | 3040
49.54 | 3040
49.56 | 3043.3333
49.58 | 3053.3333
49.6 | 3033.3333
49.62 | 3046.6667
49.64 | 3050
49.66 | 3040
49.68 | 3056.6667
49.7 | 3036.6667
49.72 | 3050
49.74 | 3023.3333
49.76 | 3040
49.78 | 3036.6667
49.8 | 3053.3333
49.82 | 3043.3333
49.84 | 3070
49.86 | 3050
49.88 | 3046.6667
49.9 | 3050
49.92 | 3040
49.94 | 3026.6667
49.96 | 3026.6667
49.98 | 3050
50 | 3046.6667
50.02 | 3030
50.04 | 3040
50.06 | 3036.6667
50.08 | 3026.6667
50.1 | 3050
50.12 | 3043.3333
50.14 | 3030
50.16 | 3043.3333
50.18 | 3033.3333
50.2 | 3023.3333
50.22 | 3030
50.24 | 3036.6667
50.26 | 3056.6667
50.28 | 3046.6667
50.3 | 3026.6667
50.32 | 3023.3333
50.34 | 3016.6667
50.36 | 3036.6667
50.38 | 3033.3333
50.4 | 3026.6667
50.42 | 3036.6667
50.44 | 3046.6667
50.46 | 3056.6667
50.48 | 3043.3333
50.5 | 3040
50.52 | 3043.3333
50.54 | 3036.6667
50.56 | 3036.6667
50.58 | 3043.3333
50.6 | 3066.6667
50.62 | 3036.6667
50.64 | 3073.3333
50.66 | 3033.3333
50.68 | 3036.6667
50.7 | 3043.3333
50.72 | 3043.3333
50.74 | 3046.6667
50.76 | 3030
50.78 | 3046.6667
50.8 | 3050
50.82 | 3043.3333
50.84 | 3040
50.86 | 3050
50.88 | 3056.6667
50.9 | 3046.6667
50.92 | 3063.3333
50.94 | 3063.3333
50.96 | 3033.3333
50.98 | 3040
51 | 3033.3333
51.02 | 3040
51.04 | 3046.6667
51.06 | 3043.3333
51.08 | 3040
51.1 | 3033.3333
51.12 | 3046.6667
51.14 | 3043.3333
51.16 | 3050
51.18 | 3066.6667
51.2 | 3050
51.22 | 3043.3333
51.24 | 3040
51.26 | 3036.6667
51.28 | 3050
51.3 | 3043.3333
51.32 | 3036.6667
51.34 | 3060
51.36 | 3030
51.38 | 3050
51.4 | 3040
51.42 | 3046.6667
51.44 | 3026.6667
51.46 | 3076.6667
51.48 | 3040
51.5 | 3043.3333
51.52 | 3033.3333
51.54 | 3063.3333
51.56 | 3060
51.58 | 3056.6667
51.6 | 3040
51.62 | 3036.6667
51.64 | 3050
51.66 | 3040
51.68 | 3030
51.7 | 3033.3333
51.72 | 3046.6667
51.74 | 3056.6667
51.76 | 3046.6667
51.78 | 3070
51.8 | 3053.3333
51.82 | 3060
51.84 | 3063.3333
51.86 | 3046.6667
51.88 | 3036.6667
51.9 | 3043.3333
51.92 | 3036.6667
51.94 | 3030
51.96 | 3060
51.98 | 3060
52 | 3063.3333
52.02 | 3040
52.04 | 3046.6667
52.06 | 3076.6667
52.08 | 3053.3333
52.1 | 3083.3333
52.12 | 3063.3333
52.14 | 3066.6667
52.16 | 3050
52.18 | 3056.6667
52.2 | 3046.6667
52.22 | 3070
52.24 | 3053.3333
52.26 | 3036.6667
52.28 | 3046.6667
52.3 | 3050
52.32 | 3060
52.34 | 3053.3333
52.36 | 3066.6667
52.38 | 3073.3333
52.4 | 3056.6667
52.42 | 3090
52.44 | 3086.6667
52.46 | 3070
52.48 | 3093.3333
52.5 | 3083.3333
52.52 | 3053.3333
52.54 | 3103.333
52.56 | 3030
52.58 | 3073.3333
52.6 | 3076.6667
52.62 | 3076.6667
52.64 | 3053.3333
52.66 | 3076.6667
52.68 | 3033.3333
52.7 | 3046.6667
52.72 | 3043.3333
52.74 | 3063.3333
52.76 | 3040
52.78 | 3060
52.8 | 3050
52.82 | 3070
52.84 | 3070
52.86 | 3046.6667
52.88 | 3046.6667
52.9 | 3026.6667
52.92 | 3066.6667
52.94 | 3043.3333
52.96 | 3056.6667
52.98 | 3033.3333
53 | 3036.6667
53.02 | 3050
53.04 | 3046.6667
53.06 | 3053.3333
53.08 | 3040
53.1 | 3053.3333
53.12 | 3046.6667
53.14 | 3066.6667
53.16 | 3053.3333
53.18 | 3040
53.2 | 3063.3333
53.22 | 3036.6667
53.24 | 3026.6667
53.26 | 3050
53.28 | 3053.3333
53.3 | 3030
53.32 | 3033.3333
53.34 | 3033.3333
53.36 | 3053.3333
53.38 | 3056.6667
53.4 | 3056.6667
53.42 | 3063.3333
53.44 | 3053.3333
53.46 | 3036.6667
53.48 | 3023.3333
53.5 | 3046.6667
53.52 | 3036.6667
53.54 | 3033.3333
53.56 | 3053.3333
53.58 | 3053.3333
53.6 | 3030
53.62 | 3040
53.64 | 3053.3333
53.66 | 3053.3333
53.68 | 3026.6667
53.7 | 3056.6667
53.72 | 3040
53.74 | 3040
53.76 | 3030
53.78 | 3026.6667
53.8 | 3040
53.82 | 3026.6667
53.84 | 3033.3333
53.86 | 3053.3333
53.88 | 3033.3333
53.9 | 3043.3333
53.92 | 3033.3333
53.94 | 3063.3333
53.96 | 3053.3333
53.98 | 3050
54 | 3043.3333
54.02 | 3036.6667
54.04 | 3036.6667
54.06 | 3040
54.08 | 3036.6667
54.1 | 3060
54.12 | 3023.3333
54.14 | 3050
54.16 | 3023.3333
54.18 | 3033.3333
54.2 | 3053.3333
54.22 | 3043.3333
54.24 | 3063.3333
54.26 | 3056.6667
54.28 | 3060
54.3 | 3030
54.32 | 3026.6667
54.34 | 3033.3333
54.36 | 3050
54.38 | 3030
54.4 | 3060
54.42 | 3040
54.44 | 3056.6667
54.46 | 3026.6667
54.48 | 3066.6667
54.5 | 3026.6667
54.52 | 3040
54.54 | 3043.3333
54.56 | 3023.3333
54.58 | 3030
54.6 | 3043.3333
54.62 | 3040
54.64 | 3033.3333
54.66 | 3063.3333
54.68 | 3060
54.7 | 3043.3333
54.72 | 3046.6667
54.74 | 3023.3333
54.76 | 3033.3333
54.78 | 3050
54.8 | 3040
54.82 | 3056.6667
54.84 | 3056.6667
54.86 | 3040
54.88 | 3040
54.9 | 3043.3333
54.92 | 3050
54.94 | 3050
54.96 | 3040
54.98 | 3060
55 | 3043.3333
55.02 | 3066.6667
55.04 | 3046.6667
55.06 | 3050
55.08 | 3033.3333
55.1 | 3036.6667
55.12 | 3013.3333
55.14 | 3050
55.16 | 3036.6667
55.18 | 3040
55.2 | 3066.6667
55.22 | 3040
55.24 | 3026.6667
55.26 | 3050
55.28 | 3036.6667
55.3 | 3033.3333
55.32 | 3050
55.34 | 3053.3333
55.36 | 3063.3333
55.38 | 3030
55.4 | 3036.6667
55.42 | 3043.3333
55.44 | 3040
55.46 | 3040
55.48 | 3023.3333
55.5 | 3043.3333
55.52 | 3040
55.54 | 3063.3333
55.56 | 3023.3333
55.58 | 3040
55.6 | 3033.3333
55.62 | 3040
55.64 | 3046.6667
55.66 | 3053.3333
55.68 | 3043.3333
55.7 | 3043.3333
55.72 | 3040
55.74 | 3016.6667
55.76 | 3026.6667
55.78 | 3043.3333
55.8 | 3040
55.82 | 3070
55.84 | 3026.6667
55.86 | 3023.3333
55.88 | 3063.3333
55.9 | 3033.3333
55.92 | 3053.3333
55.94 | 3053.3333
55.96 | 3043.3333
55.98 | 3043.3333
56 | 3036.6667
56.02 | 3030
56.04 | 3040
56.06 | 3043.3333
56.08 | 3026.6667
56.1 | 3036.6667
56.12 | 3046.6667
56.14 | 3033.3333
56.16 | 3016.6667
56.18 | 3036.6667
56.2 | 3046.6667
56.22 | 3060
56.24 | 3046.6667
56.26 | 3060
56.28 | 3040
56.3 | 3066.6667
56.32 | 3023.3333
56.34 | 3070
56.36 | 3036.6667
56.38 | 3056.6667
56.4 | 3040
56.42 | 3043.3333
56.44 | 3030
56.46 | 3036.6667
56.48 | 3063.3333
56.5 | 3043.3333
56.52 | 3050
56.54 | 3056.6667
56.56 | 3063.3333
56.58 | 3033.3333
56.6 | 3053.3333
56.62 | 3063.3333
56.64 | 3046.6667
56.66 | 3046.6667
56.68 | 3046.6667
56.7 | 3033.3333
56.72 | 3036.6667
56.74 | 3060
56.76 | 3043.3333
56.78 | 3050
56.8 | 3043.3333
56.82 | 3046.6667
56.84 | 3043.3333
56.86 | 3053.3333
56.88 | 3043.3333
56.9 | 3036.6667
56.92 | 3033.3333
56.94 | 3060
56.96 | 3033.3333
56.98 | 3053.3333
57 | 3010
57.02 | 3066.6667
57.04 | 3066.6667
57.06 | 3063.3333
57.08 | 3046.6667
57.1 | 3040
57.12 | 3060
57.14 | 3060
57.16 | 3050
57.18 | 3033.3333
57.2 | 3060
57.22 | 3060
57.24 | 3056.6667
57.26 | 3053.3333
57.28 | 3040
57.3 | 3046.6667
57.32 | 3033.3333
57.34 | 3056.6667
57.36 | 3036.6667
57.38 | 3046.6667
57.4 | 3053.3333
57.42 | 3043.3333
57.44 | 3060
57.46 | 3033.3333
57.48 | 3043.3333
57.5 | 3063.3333
57.52 | 3056.6667
57.54 | 3050
57.56 | 3046.6667
57.58 | 3046.6667
57.6 | 3036.6667
57.62 | 3066.6667
57.64 | 3103.333
57.66 | 3060
57.68 | 3096.6667
57.7 | 3080
57.72 | 3080
57.74 | 3073.3333
57.76 | 3100
57.78 | 3123.333
57.8 | 3156.667
57.82 | 3260
57.84 | 3393.333
57.86 | 3576.667
57.88 | 3890
57.9 | 4006.67
57.92 | 3883.333
57.94 | 3756.667
57.96 | 3543.333
57.98 | 3413.333
58 | 3393.333
58.02 | 3396.667
58.04 | 3540
58.06 | 3523.333
58.08 | 3473.333
58.1 | 3426.667
58.12 | 3283.333
58.14 | 3200
58.16 | 3116.667
58.18 | 3090
58.2 | 3136.667
58.22 | 3096.6667
58.24 | 3090
58.26 | 3070
58.28 | 3076.6667
58.3 | 3100
58.32 | 3073.3333
58.34 | 3086.6667
58.36 | 3073.3333
58.38 | 3043.3333
58.4 | 3066.6667
58.42 | 3066.6667
58.44 | 3076.6667
58.46 | 3033.3333
58.48 | 3040
58.5 | 3056.6667
58.52 | 3073.3333
58.54 | 3050
58.56 | 3056.6667
58.58 | 3040
58.6 | 3073.3333
58.62 | 3030
58.64 | 3050
58.66 | 3043.3333
58.68 | 3046.6667
58.7 | 3033.3333
58.72 | 3030
58.74 | 3020
58.76 | 3053.3333
58.78 | 3043.3333
58.8 | 3066.6667
58.82 | 3056.6667
58.84 | 3070
58.86 | 3046.6667
58.88 | 3056.6667
58.9 | 3030
58.92 | 3030
58.94 | 3046.6667
58.96 | 3056.6667
58.98 | 3030
59 | 3053.3333
59.02 | 3053.3333
59.04 | 3040
59.06 | 3056.6667
59.08 | 3036.6667
59.1 | 3020
59.12 | 3043.3333
59.14 | 3016.6667
59.16 | 3030
59.18 | 3050
59.2 | 3046.6667
59.22 | 3060
59.24 | 3040
59.26 | 3053.3333
59.28 | 3033.3333
59.3 | 3040
59.32 | 3043.3333
59.34 | 3016.6667
59.36 | 3036.6667
59.38 | 3030
59.4 | 3036.6667
59.42 | 3046.6667
59.44 | 3046.6667
59.46 | 3030
59.48 | 3030
59.5 | 3043.3333
59.52 | 3030
59.54 | 3053.3333
59.56 | 3023.3333
59.58 | 3030
59.6 | 3043.3333
59.62 | 3023.3333
59.64 | 3016.6667
59.66 | 3056.6667
59.68 | 3026.6667
59.7 | 3040
59.72 | 3036.6667
59.74 | 3050
59.76 | 3033.3333
59.78 | 3036.6667
59.8 | 3040
59.82 | 3036.6667
59.84 | 3043.3333
59.86 | 3036.6667
59.88 | 3026.6667
59.9 | 3033.3333
59.92 | 3056.6667
59.94 | 3056.6667
59.96 | 3023.3333
59.98 | 3043.3333
60 | 3030
60.02 | 3023.3333
60.04 | 3023.3333
60.06 | 3040
60.08 | 3036.6667
60.1 | 3016.6667
60.12 | 3026.6667
60.14 | 3056.6667
60.16 | 3036.6667
60.18 | 3033.3333
60.2 | 3040
60.22 | 3033.3333
60.24 | 3050
60.26 | 3036.6667
60.28 | 3056.6667
60.3 | 3040
60.32 | 3046.6667
60.34 | 3033.3333
60.36 | 3036.6667
60.38 | 3040
60.4 | 3040
60.42 | 3046.6667
60.44 | 3023.3333
60.46 | 3013.3333
60.48 | 3036.6667
60.5 | 3040
60.52 | 3040
60.54 | 3030
60.56 | 3010
60.58 | 3043.3333
60.6 | 3040
60.62 | 3036.6667
60.64 | 3053.3333
60.66 | 3040
60.68 | 3043.3333
60.7 | 3030
60.72 | 3030
60.74 | 3033.3333
60.76 | 3020
60.78 | 3050
60.8 | 3040
60.82 | 3023.3333
60.84 | 3030
60.86 | 3030
60.88 | 3023.3333
60.9 | 3033.3333
60.92 | 3026.6667
60.94 | 3036.6667
60.96 | 3033.3333
60.98 | 3033.3333
61 | 3043.3333
61.02 | 3036.6667
61.04 | 3033.3333
61.06 | 3030
61.08 | 3063.3333
61.1 | 3023.3333
61.12 | 3020
61.14 | 3046.6667
61.16 | 3016.6667
61.18 | 3030
61.2 | 3023.3333
61.22 | 3010
61.24 | 3030
61.26 | 3050
61.28 | 3040
61.3 | 3013.3333
61.32 | 3046.6667
61.34 | 3030
61.36 | 3026.6667
61.38 | 3050
61.4 | 3040
61.42 | 3026.6667
61.44 | 3036.6667
61.46 | 3026.6667
61.48 | 3033.3333
61.5 | 3030
61.52 | 3016.6667
61.54 | 3026.6667
61.56 | 3026.6667
61.58 | 3036.6667
61.6 | 3020
61.62 | 3033.3333
61.64 | 3036.6667
61.66 | 3040
61.68 | 3026.6667
61.7 | 3050
61.72 | 3020
61.74 | 3050
61.76 | 3016.6667
61.78 | 3020
61.8 | 3036.6667
61.82 | 3060
61.84 | 3006.66667
61.86 | 3040
61.88 | 3040
61.9 | 3033.3333
61.92 | 3020
61.94 | 3033.3333
61.96 | 3030
61.98 | 3023.3333
62 | 3033.3333
62.02 | 3043.3333
62.04 | 3040
62.06 | 3030
62.08 | 3026.6667
62.1 | 3026.6667
62.12 | 3030
62.14 | 3013.3333
62.16 | 3030
62.18 | 3026.6667
62.2 | 3030
62.22 | 3033.3333
62.24 | 3036.6667
62.26 | 3020
62.28 | 3023.3333
62.3 | 3020
62.32 | 3033.3333
62.34 | 3026.6667
62.36 | 3030
62.38 | 3056.6667
62.4 | 3033.3333
62.42 | 3003.33333
62.44 | 3033.3333
62.46 | 3030
62.48 | 3036.6667
62.5 | 3023.3333
62.52 | 3036.6667
62.54 | 3026.6667
62.56 | 3030
62.58 | 3046.6667
62.6 | 3043.3333
62.62 | 3040
62.64 | 3026.6667
62.66 | 3023.3333
62.68 | 3033.3333
62.7 | 3026.6667
62.72 | 3036.6667
62.74 | 3026.6667
62.76 | 3056.6667
62.78 | 3033.3333
62.8 | 3026.6667
62.82 | 3026.6667
62.84 | 3030
62.86 | 3043.3333
62.88 | 3056.6667
62.9 | 3026.6667
62.92 | 3023.3333
62.94 | 3030
62.96 | 3020
62.98 | 3020
63 | 3023.3333
63.02 | 3006.66667
63.04 | 3023.3333
63.06 | 3016.6667
63.08 | 3030
63.1 | 3010
63.12 | 3016.6667
63.14 | 3026.6667
63.16 | 3020
63.18 | 3033.3333
63.2 | 3020
63.22 | 3010
63.24 | 3026.6667
63.26 | 3023.3333
63.28 | 3043.3333
63.3 | 3030
63.32 | 3030
63.34 | 3030
63.36 | 3033.3333
63.38 | 3026.6667
63.4 | 3043.3333
63.42 | 3030
63.44 | 3030
63.46 | 3030
63.48 | 3040
63.5 | 3036.6667
63.52 | 3033.3333
63.54 | 3030
63.56 | 3050
63.58 | 3020
63.6 | 3043.3333
63.62 | 3046.6667
63.64 | 3033.3333
63.66 | 3020
63.68 | 3036.6667
63.7 | 3026.6667
63.72 | 3030
63.74 | 3033.3333
63.76 | 3033.3333
63.78 | 3030
63.8 | 3020
63.82 | 3016.6667
63.84 | 3036.6667
63.86 | 3030
63.88 | 3033.3333
63.9 | 3036.6667
63.92 | 3043.3333
63.94 | 3026.6667
63.96 | 3033.3333
63.98 | 3040
64 | 3033.3333
64.02 | 3013.3333
64.04 | 3030
64.06 | 3043.3333
64.08 | 3030
64.1 | 3023.3333
64.12 | 3023.3333
64.14 | 3033.3333
64.16 | 3023.3333
64.18 | 3033.3333
64.2 | 3040
64.22 | 3010
64.24 | 3026.6667
64.26 | 3026.6667
64.28 | 3036.6667
64.3 | 3033.3333
64.32 | 3040
64.34 | 3013.3333
64.36 | 3030
64.38 | 3033.3333
64.4 | 3033.3333
64.42 | 3053.3333
64.44 | 3036.6667
64.46 | 3020
64.48 | 3040
64.5 | 3023.3333
64.52 | 3016.6667
64.54 | 3033.3333
64.56 | 3026.6667
64.58 | 3020
64.6 | 3036.6667
64.62 | 3026.6667
64.64 | 3010
64.66 | 3030
64.68 | 3030
64.7 | 3030
64.72 | 3040
64.74 | 3020
64.76 | 3020
64.78 | 3033.3333
64.8 | 3040
64.82 | 3023.3333
64.84 | 3036.6667
64.86 | 3040
64.88 | 3036.6667
64.9 | 3033.3333
64.92 | 3016.6667
64.94 | 3033.3333
64.96 | 3033.3333
64.98 | 3053.3333
65 | 3010
65.02 | 3040
65.04 | 3023.3333
65.06 | 3036.6667
65.08 | 3023.3333
65.1 | 3030
65.12 | 3033.3333
65.14 | 3026.6667
65.16 | 3026.6667
65.18 | 3023.3333
65.2 | 3010
65.22 | 3023.3333
65.24 | 3043.3333
65.26 | 3020
65.28 | 3016.6667
65.3 | 3036.6667
65.32 | 3040
65.34 | 3026.6667
65.36 | 3026.6667
65.38 | 3043.3333
65.4 | 3023.3333
65.42 | 3033.3333
65.44 | 3026.6667
65.46 | 3023.3333
65.48 | 3020
65.5 | 3023.3333
65.52 | 3023.3333
65.54 | 3050
65.56 | 3026.6667
65.58 | 3026.6667
65.6 | 3023.3333
65.62 | 3030
65.64 | 3023.3333
65.66 | 3033.3333
65.68 | 3016.6667
65.7 | 3026.6667
65.72 | 3023.3333
65.74 | 3026.6667
65.76 | 3036.6667
65.78 | 3040
65.8 | 3023.3333
65.82 | 3040
65.84 | 3033.3333
65.86 | 3023.3333
65.88 | 3026.6667
65.9 | 3036.6667
65.92 | 3036.6667
65.94 | 3020
65.96 | 3036.6667
65.98 | 3003.33333
66 | 3033.3333
66.02 | 3033.3333
66.04 | 3023.3333
66.06 | 3020
66.08 | 3026.6667
66.1 | 3040
66.12 | 3033.3333
66.14 | 3023.3333
66.16 | 3036.6667
66.18 | 3020
66.2 | 3046.6667
66.22 | 3046.6667
66.24 | 3040
66.26 | 3023.3333
66.28 | 3030
66.3 | 3036.6667
66.32 | 3023.3333
66.34 | 3036.6667
66.36 | 3016.6667
66.38 | 3060
66.4 | 3023.3333
66.42 | 3030
66.44 | 3030
66.46 | 3016.6667
66.48 | 3040
66.5 | 3016.6667
66.52 | 3030
66.54 | 3053.3333
66.56 | 3030
66.58 | 3043.3333
66.6 | 3026.6667
66.62 | 3016.6667
66.64 | 3046.6667
66.66 | 3023.3333
66.68 | 3036.6667
66.7 | 3053.3333
66.72 | 3046.6667
66.74 | 3033.3333
66.76 | 3023.3333
66.78 | 3026.6667
66.8 | 3030
66.82 | 3043.3333
66.84 | 3023.3333
66.86 | 3043.3333
66.88 | 3023.3333
66.9 | 3033.3333
66.92 | 3016.6667
66.94 | 3026.6667
66.96 | 3016.6667
66.98 | 3036.6667
67 | 3023.3333
67.02 | 3026.6667
67.04 | 3053.3333
67.06 | 3033.3333
67.08 | 3040
67.1 | 3053.3333
67.12 | 3026.6667
67.14 | 3023.3333
67.16 | 3060
67.18 | 3046.6667
67.2 | 3033.3333
67.22 | 3043.3333
67.24 | 3026.6667
67.26 | 3053.3333
67.28 | 3030
67.3 | 3020
67.32 | 3033.3333
67.34 | 3040
67.36 | 3033.3333
67.38 | 3033.3333
67.4 | 3030
67.42 | 3026.6667
67.44 | 3033.3333
67.46 | 3020
67.48 | 3023.3333
67.5 | 3033.3333
67.52 | 3016.6667
67.54 | 3030
67.56 | 3063.3333
67.58 | 3033.3333
67.6 | 3030
67.62 | 3033.3333
67.64 | 3046.6667
67.66 | 3040
67.68 | 3070
67.7 | 3026.6667
67.72 | 3063.3333
67.74 | 3023.3333
67.76 | 3030
67.78 | 3066.6667
67.8 | 3050
67.82 | 3083.3333
67.84 | 3083.3333
67.86 | 3103.333
67.88 | 3183.333
67.9 | 3233.333
67.92 | 3320
67.94 | 3423.333
67.96 | 3450
67.98 | 3413.333
68 | 3380
68.02 | 3283.333
68.04 | 3183.333
68.06 | 3150
68.08 | 3160
68.1 | 3163.333
68.12 | 3276.667
68.14 | 3260
68.16 | 3330
68.18 | 3240
68.2 | 3233.333
68.22 | 3143.333
68.24 | 3140
68.26 | 3076.6667
68.28 | 3053.3333
68.3 | 3046.6667
68.32 | 3056.6667
68.34 | 3056.6667
68.36 | 3050
68.38 | 3060
68.4 | 3023.3333
68.42 | 3033.3333
68.44 | 3030
68.46 | 3026.6667
68.48 | 3050
68.5 | 3026.6667
68.52 | 3036.6667
68.54 | 3033.3333
68.56 | 3026.6667
68.58 | 3043.3333
68.6 | 3023.3333
68.62 | 3040
68.64 | 3046.6667
68.66 | 3026.6667
68.68 | 3033.3333
68.7 | 3040
68.72 | 3020
68.74 | 3020
68.76 | 3026.6667
68.78 | 3036.6667
68.8 | 3020
68.82 | 3036.6667
68.84 | 3026.6667
68.86 | 3010
68.88 | 3040
68.9 | 3040
68.92 | 3026.6667
68.94 | 3026.6667
68.96 | 3040
68.98 | 3020
69 | 3033.3333
69.02 | 3053.3333
69.04 | 3036.6667
69.06 | 3030
69.08 | 3033.3333
69.1 | 3026.6667
69.12 | 3036.6667
69.14 | 3023.3333
69.16 | 3050
69.18 | 3036.6667
69.2 | 3050
69.22 | 3043.3333
69.24 | 3050
69.26 | 3036.6667
69.28 | 3036.6667
69.3 | 3026.6667
69.32 | 3026.6667
69.34 | 3023.3333
69.36 | 3026.6667
69.38 | 3010
69.4 | 3033.3333
69.42 | 3016.6667
69.44 | 3033.3333
69.46 | 3020
69.48 | 3043.3333
69.5 | 3026.6667
69.52 | 3020
69.54 | 3046.6667
69.56 | 3010
69.58 | 3020
69.6 | 3030
69.62 | 3033.3333
69.64 | 3030
69.66 | 3030
69.68 | 3020
69.7 | 3040
69.72 | 3033.3333
69.74 | 3033.3333
69.76 | 3036.6667
69.78 | 3026.6667
69.8 | 3036.6667
69.82 | 3043.3333
69.84 | 3030
69.86 | 3020
69.88 | 3036.6667
69.9 | 3036.6667
69.92 | 3033.3333
69.94 | 3030
69.96 | 3033.3333
69.98 | 3030
70 | 3023.3333
70.02 | 3060
70.04 | 3033.3333
70.06 | 3030
70.08 | 3033.3333
70.1 | 3050
70.12 | 3033.3333
70.14 | 3030
70.16 | 3020
70.18 | 3016.6667
70.2 | 3030
70.22 | 3020
70.24 | 3036.6667
70.26 | 3030
70.28 | 3040
70.3 | 3026.6667
70.32 | 3026.6667
70.34 | 3013.3333
70.36 | 3026.6667
70.38 | 3026.6667
70.4 | 3033.3333
70.42 | 3026.6667
70.44 | 3016.6667
70.46 | 3036.6667
70.48 | 3023.3333
70.5 | 3026.6667
70.52 | 3026.6667
70.54 | 3030
70.56 | 3023.3333
70.58 | 3023.3333
70.6 | 3036.6667
70.62 | 3026.6667
70.64 | 3046.6667
70.66 | 3033.3333
70.68 | 3026.6667
70.7 | 3026.6667
70.72 | 3030
70.74 | 3030
70.76 | 3023.3333
70.78 | 3023.3333
70.8 | 3050
70.82 | 3020
70.84 | 3030
70.86 | 3030
70.88 | 3020
70.9 | 3033.3333
70.92 | 3056.6667
70.94 | 3043.3333
70.96 | 3043.3333
70.98 | 3050
71 | 3033.3333
71.02 | 3023.3333
71.04 | 3016.6667
71.06 | 3013.3333
71.08 | 3026.6667
71.1 | 3023.3333
71.12 | 3036.6667
71.14 | 3010
71.16 | 3043.3333
71.18 | 3036.6667
71.2 | 3040
71.22 | 3026.6667
71.24 | 3023.3333
71.26 | 3033.3333
71.28 | 3026.6667
71.3 | 3033.3333
71.32 | 3016.6667
71.34 | 3033.3333
71.36 | 3060
71.38 | 3026.6667
71.4 | 3026.6667
71.42 | 3046.6667
71.44 | 3046.6667
71.46 | 3026.6667
71.48 | 3020
71.5 | 3040
71.52 | 3030
71.54 | 3030
71.56 | 3026.6667
71.58 | 3036.6667
71.6 | 3030
71.62 | 3026.6667
71.64 | 3026.6667
71.66 | 3026.6667
71.68 | 3043.3333
71.7 | 3030
71.72 | 3033.3333
71.74 | 3030
71.76 | 3043.3333
71.78 | 3030
71.8 | 3023.3333
71.82 | 3030
71.84 | 3030
71.86 | 3036.6667
71.88 | 3026.6667
71.9 | 3020
71.92 | 3040
71.94 | 3040
71.96 | 3026.6667
71.98 | 3030
72 | 3026.6667
72.02 | 3033.3333
72.04 | 3046.6667
72.06 | 3046.6667
72.08 | 3030
72.1 | 3020
72.12 | 3036.6667
72.14 | 3030
72.16 | 3030
72.18 | 3040
72.2 | 3030
72.22 | 3033.3333
72.24 | 3036.6667
72.26 | 3030
72.28 | 3040
72.3 | 3040
72.32 | 3056.6667
72.34 | 3033.3333
72.36 | 3026.6667
72.38 | 3036.6667
72.4 | 3033.3333
72.42 | 3043.3333
72.44 | 3020
72.46 | 3043.3333
72.48 | 3036.6667
72.5 | 3050
72.52 | 3040
72.54 | 3023.3333
72.56 | 3046.6667
72.58 | 3033.3333
72.6 | 3050
72.62 | 3036.6667
72.64 | 3030
72.66 | 3013.3333
72.68 | 3033.3333
72.7 | 3046.6667
72.72 | 3030
72.74 | 3046.6667
72.76 | 3026.6667
72.78 | 3043.3333
72.8 | 3033.3333
72.82 | 3033.3333
72.84 | 3033.3333
72.86 | 3020
72.88 | 3050
72.9 | 3033.3333
72.92 | 3030
72.94 | 3020
72.96 | 3036.6667
72.98 | 3033.3333
73 | 3033.3333
73.02 | 3043.3333
73.04 | 3036.6667
73.06 | 3036.6667
73.08 | 3040
73.1 | 3033.3333
73.12 | 3043.3333
73.14 | 3033.3333
73.16 | 3043.3333
73.18 | 3033.3333
73.2 | 3026.6667
73.22 | 3023.3333
73.24 | 3033.3333
73.26 | 3043.3333
73.28 | 3033.3333
73.3 | 3040
73.32 | 3023.3333
73.34 | 3013.3333
73.36 | 3043.3333
73.38 | 3033.3333
73.4 | 3040
73.42 | 3016.6667
73.44 | 3026.6667
73.46 | 3036.6667
73.48 | 3056.6667
73.5 | 3020
73.52 | 3026.6667
73.54 | 3013.3333
73.56 | 3036.6667
73.58 | 3026.6667
73.6 | 3036.6667
73.62 | 3026.6667
73.64 | 3033.3333
73.66 | 3066.6667
73.68 | 3033.3333
73.7 | 3030
73.72 | 3033.3333
73.74 | 3016.6667
73.76 | 3026.6667
73.78 | 3010
73.8 | 3023.3333
73.82 | 3033.3333
73.84 | 3023.3333
73.86 | 3023.3333
73.88 | 3023.3333
73.9 | 3036.6667
73.92 | 3030
73.94 | 3030
73.96 | 3026.6667
73.98 | 3023.3333
74 | 3036.6667
74.02 | 3026.6667
74.04 | 3030
74.06 | 3010
74.08 | 3016.6667
74.1 | 3033.3333
74.12 | 3026.6667
74.14 | 3030
74.16 | 3030
74.18 | 3016.6667
74.2 | 3033.3333
74.22 | 3036.6667
74.24 | 3030
74.26 | 3026.6667
74.28 | 3046.6667
74.3 | 3040
74.32 | 3023.3333
74.34 | 3016.6667
74.36 | 3036.6667
74.38 | 3030
74.4 | 3036.6667
74.42 | 3030
74.44 | 3026.6667
74.46 | 3036.6667
74.48 | 3033.3333
74.5 | 3026.6667
74.52 | 3030
74.54 | 3040
74.56 | 3013.3333
74.58 | 3020
74.6 | 3033.3333
74.62 | 3030
74.64 | 3023.3333
74.66 | 3053.3333
74.68 | 3040
74.7 | 3016.6667
74.72 | 3026.6667
74.74 | 3020
74.76 | 3026.6667
74.78 | 3016.6667
74.8 | 3046.6667
74.82 | 3026.6667
74.84 | 3026.6667
74.86 | 3030
74.88 | 3033.3333
74.9 | 3040
74.92 | 3030
74.94 | 3030
74.96 | 3016.6667
74.98 | 3030
75 | 3036.6667
75.02 | 3046.6667
75.04 | 3040
75.06 | 3030
75.08 | 3026.6667
75.1 | 3016.6667
75.12 | 3030
75.14 | 3026.6667
75.16 | 3020
75.18 | 3030
75.2 | 3016.6667
75.22 | 3036.6667
75.24 | 3030
75.26 | 3016.6667
75.28 | 3033.3333
75.3 | 3050
75.32 | 3016.6667
75.34 | 3020
75.36 | 3033.3333
75.38 | 3036.6667
75.4 | 3026.6667
75.42 | 3036.6667
75.44 | 3026.6667
75.46 | 3023.3333
75.48 | 3046.6667
75.5 | 3023.3333
75.52 | 3026.6667
75.54 | 3033.3333
75.56 | 3023.3333
75.58 | 3026.6667
75.6 | 3020
75.62 | 3033.3333
75.64 | 3033.3333
75.66 | 3033.3333
75.68 | 3033.3333
75.7 | 3010
75.72 | 3023.3333
75.74 | 3030
75.76 | 3030
75.78 | 3040
75.8 | 3043.3333
75.82 | 3030
75.84 | 3046.6667
75.86 | 3023.3333
75.88 | 3030
75.9 | 3033.3333
75.92 | 3016.6667
75.94 | 3030
75.96 | 3026.6667
75.98 | 3033.3333
76 | 3040
76.02 | 3040
76.04 | 3023.3333
76.06 | 3040
76.08 | 3040
76.1 | 3030
76.12 | 3056.6667
76.14 | 3036.6667
76.16 | 3023.3333
76.18 | 3023.3333
76.2 | 3030
76.22 | 3020
76.24 | 3046.6667
76.26 | 3026.6667
76.28 | 3036.6667
76.3 | 3040
76.32 | 3026.6667
76.34 | 3050
76.36 | 3020
76.38 | 3016.6667
76.4 | 3033.3333
76.42 | 3033.3333
76.44 | 3040
76.46 | 3023.3333
76.48 | 3023.3333
76.5 | 3026.6667
76.52 | 3046.6667
76.54 | 3020
76.56 | 3036.6667
76.58 | 3050
76.6 | 3023.3333
76.62 | 3036.6667
76.64 | 3030
76.66 | 3030
76.68 | 3030
76.7 | 3023.3333
76.72 | 3036.6667
76.74 | 3016.6667
76.76 | 3020
76.78 | 3040
76.8 | 3026.6667
76.82 | 3020
76.84 | 3033.3333
76.86 | 3036.6667
76.88 | 3040
76.9 | 3023.3333
76.92 | 3023.3333
76.94 | 3046.6667
76.96 | 3016.6667
76.98 | 3043.3333
77 | 3036.6667
77.02 | 3016.6667
77.04 | 3070
77.06 | 3026.6667
77.08 | 3016.6667
77.1 | 3036.6667
77.12 | 3033.3333
77.14 | 3053.3333
77.16 | 3040
77.18 | 3053.3333
77.2 | 3060
77.22 | 3063.3333
77.24 | 3100
77.26 | 3093.3333
77.28 | 3076.6667
77.3 | 3160
77.32 | 3220
77.34 | 3246.667
77.36 | 3280
77.38 | 3220
77.4 | 3180
77.42 | 3086.6667
77.44 | 3120
77.46 | 3080
77.48 | 3053.3333
77.5 | 3073.3333
77.52 | 3100
77.54 | 3096.6667
77.56 | 3146.667
77.58 | 3143.333
77.6 | 3163.333
77.62 | 3123.333
77.64 | 3086.6667
77.66 | 3046.6667
77.68 | 3053.3333
77.7 | 3050
77.72 | 3046.6667
77.74 | 3016.6667
77.76 | 3040
77.78 | 3030
77.8 | 3043.3333
77.82 | 3023.3333
77.84 | 3043.3333
77.86 | 3026.6667
77.88 | 3060
77.9 | 3053.3333
77.92 | 3053.3333
77.94 | 3053.3333
77.96 | 3020
77.98 | 3036.6667
78 | 3030
78.02 | 3043.3333
78.04 | 3043.3333
78.06 | 3016.6667
78.08 | 3036.6667
78.1 | 3013.3333
78.12 | 3040
78.14 | 3026.6667
78.16 | 3030
78.18 | 3026.6667
78.2 | 3033.3333
78.22 | 3036.6667
78.24 | 3026.6667
78.26 | 3020
78.28 | 3016.6667
78.3 | 3020
78.32 | 3033.3333
78.34 | 3030
78.36 | 3020
78.38 | 3050
78.4 | 3036.6667
78.42 | 3046.6667
78.44 | 3033.3333
78.46 | 3033.3333
78.48 | 3010
78.5 | 3023.3333
78.52 | 3043.3333
78.54 | 3030
78.56 | 3033.3333
78.58 | 3020
78.6 | 3020
78.62 | 3030
78.64 | 3030
78.66 | 3030
78.68 | 3033.3333
78.7 | 3026.6667
78.72 | 3030
78.74 | 3033.3333
78.76 | 3023.3333
78.78 | 3036.6667
78.8 | 3040
78.82 | 3033.3333
78.84 | 3033.3333
78.86 | 3016.6667
78.88 | 3020
78.9 | 3030
78.92 | 3020
78.94 | 3036.6667
78.96 | 3020
78.98 | 3016.6667
79 | 3033.3333
79.02 | 3043.3333
79.04 | 3023.3333
79.06 | 3026.6667
79.08 | 3036.6667
79.1 | 3020
79.12 | 3006.66667
79.14 | 3026.6667
79.16 | 3030
79.18 | 3026.6667
79.2 | 3053.3333
79.22 | 3026.6667
79.24 | 3020
79.26 | 3023.3333
79.28 | 3016.6667
79.3 | 3036.6667
79.32 | 3020
79.34 | 3026.6667
79.36 | 3020
79.38 | 3016.6667
79.4 | 3063.3333
79.42 | 3030
79.44 | 3036.6667
79.46 | 3016.6667
79.48 | 3013.3333
79.5 | 3026.6667
79.52 | 3040
79.54 | 3036.6667
79.56 | 3023.3333
79.58 | 3023.3333
79.6 | 3020
79.62 | 3030
79.64 | 3023.3333
79.66 | 3026.6667
79.68 | 3016.6667
79.7 | 3016.6667
79.72 | 3026.6667
79.74 | 3023.3333
79.76 | 3020
79.78 | 3033.3333
79.8 | 3033.3333
79.82 | 3010
79.84 | 3016.6667
79.86 | 3033.3333
79.88 | 3036.6667
79.9 | 3026.6667
79.92 | 3020
79.94 | 3020
79.96 | 3040
79.98 | 3020
80 | 3030