## Sheet1
Size Grading | Volume Fraction | Size Grading | Volume Fraction | Size Grading | Volume Fraction | Size Grading | Volume Fraction | Size Grading | Volume Fraction | Size Grading | Volume Fraction | Size Grading | Volume Fraction | Size Grading | Volume Fraction | Size Grading | Volume Fraction | Size Grading | Volume Fraction | Size Grading | Volume Fraction | Size Grading | Volume Fraction | Size Grading | Volume Fraction | Size Grading | Volume Fraction | Size Grading | Volume Fraction | Size Grading | Volume Fraction | Size Grading | Volume Fraction | Size Grading | Volume Fraction | Size Grading | Volume Fraction | Size Grading | Volume Fraction | Size Grading | Volume Fraction | Size Grading | Volume Fraction | Size Grading | Volume Fraction | Size Grading | Volume Fraction | Size Grading | Volume Fraction | Size Grading | Volume Fraction | Size Grading | Volume Fraction | Size Grading | Volume Fraction | Size Grading | Volume Fraction | Size Grading | Volume Fraction
51.8 | 0 | 45.6 | 0 | 66.9 | 0 | 45.6 | 0 | 58.9 | 0 | 45.6 | 0 | 98.1 | 0 | 58.9 | 0 | 51.8 | 0 | 40.1 | 0 | 66.9 | 0 | 16.4 | 0 | 45.6 | 0 | 40.1 | 0 | 58.9 | 0 | 58.9 | 0 | 40.1 | 0 | 31.1 | 0 | 51.8 | 0 | 111 | 0 | 11.2 | 0 | 31.1 | 0 | 45.6 | 0 | 40.1 | 0 | 45.6 | 0 | 14.5 | 0 | 21.2 | 0 | 18.7 | 0 | 16.4 | 0 | 16.4 | 0
58.9 | 0.12 | 51.8 | 0.04 | 76 | 0.04 | 51.8 | 0.02 | 66.9 | 0.16 | 51.8 | 0.1 | 111 | 0.37 | 66.9 | 0.24 | 58.9 | 0.1 | 45.6 | 0.04 | 76 | 0.05 | 18.7 | 0.09 | 51.8 | 0.14 | 45.6 | 0.08 | 66.9 | 0.04 | 66.9 | 0.04 | 45.6 | 0.05 | 35.3 | 0.29 | 58.9 | 0.1 | 127 | 0.14 | 12.7 | 0.04 | 35.3 | 0.25 | 51.8 | 0.09 | 45.6 | 0.16 | 51.8 | 0.12 | 16.4 | 0.07 | 24.1 | 0.08 | 21.2 | 0.07 | 18.7 | 0.02 | 18.7 | 0.09
66.9 | 0.8 | 58.9 | 0.38 | 86.4 | 0.4 | 58.9 | 0.54 | 76 | 0.81 | 58.9 | 0.59 | 127 | 1.54 | 76 | 0.92 | 66.9 | 0.67 | 51.8 | 0.32 | 86.4 | 0.45 | 21.2 | 0.15 | 58.9 | 0.76 | 51.8 | 0.48 | 76 | 0.38 | 76 | 0.38 | 51.8 | 0.44 | 40.1 | 0.9 | 66.9 | 0.57 | 144 | 0.73 | 14.5 | 0.29 | 40.1 | 0.67 | 58.9 | 0.43 | 51.8 | 0.53 | 58.9 | 0.43 | 18.7 | 0.08 | 27.4 | 0.16 | 24.1 | 0.11 | 21.2 | 0.02 | 21.2 | 0.15
76 | 2.58 | 66.9 | 1.47 | 98.1 | 1.6 | 66.9 | 1.74 | 86.4 | 2.25 | 66.9 | 1.77 | 144 | 3.63 | 86.4 | 2.09 | 76 | 2.14 | 58.9 | 1.14 | 98.1 | 1.64 | 24.1 | 0.26 | 66.9 | 2.15 | 58.9 | 1.43 | 86.4 | 1.13 | 86.4 | 1.13 | 58.9 | 1.67 | 45.6 | 1.95 | 76 | 1.61 | 163 | 1.97 | 16.4 | 0.76 | 45.6 | 1.36 | 66.9 | 1.17 | 58.9 | 1.21 | 66.9 | 0.98 | 21.2 | 0.08 | 31.1 | 0.31 | 27.4 | 0.16 | 24.1 | 0.02 | 24.1 | 0.26
86.4 | 5.71 | 76 | 3.65 | 111 | 3.99 | 76 | 3.62 | 98.1 | 4.57 | 76 | 3.8 | 163 | 6.45 | 98.1 | 3.66 | 86.4 | 4.74 | 66.9 | 2.69 | 111 | 3.81 | 27.4 | 0.42 | 76 | 4.39 | 66.9 | 3.05 | 98.1 | 2.31 | 98.1 | 2.31 | 66.9 | 4.07 | 51.8 | 3.44 | 86.4 | 3.24 | 186 | 3.83 | 18.7 | 1.5 | 51.8 | 2.33 | 76 | 2.35 | 66.9 | 2.22 | 76 | 1.8 | 24.1 | 0.08 | 35.3 | 0.55 | 31.1 | 0.25 | 27.4 | 0.02 | 27.4 | 0.42
98.1 | 9.78 | 86.4 | 6.9 | 127 | 7.45 | 86.4 | 5.95 | 111 | 7.51 | 86.4 | 6.55 | 186 | 9.55 | 111 | 5.43 | 98.1 | 8.23 | 76 | 4.96 | 127 | 6.82 | 31.1 | 0.66 | 86.4 | 7.27 | 76 | 5.27 | 111 | 3.8 | 111 | 3.8 | 76 | 7.56 | 58.9 | 5.24 | 98.1 | 5.32 | 211 | 6.08 | 21.2 | 2.49 | 58.9 | 3.54 | 86.4 | 3.95 | 76 | 3.55 | 86.4 | 2.87 | 27.4 | 0.09 | 40.1 | 0.92 | 35.3 | 0.38 | 31.1 | 0.06 | 31.1 | 0.66
111 | 13.76 | 98.1 | 10.66 | 144 | 11.27 | 98.1 | 8.36 | 127 | 10.56 | 98.1 | 9.62 | 211 | 12.31 | 127 | 7.13 | 111 | 11.91 | 86.4 | 7.68 | 144 | 10.1 | 35.3 | 0.98 | 98.1 | 10.3 | 86.4 | 7.82 | 127 | 5.4 | 127 | 5.4 | 86.4 | 11.47 | 66.9 | 7.14 | 111 | 7.54 | 240 | 8.35 | 24.1 | 3.66 | 66.9 | 4.89 | 98.1 | 5.79 | 86.4 | 5.12 | 98.1 | 4.15 | 31.1 | 0.12 | 45.6 | 1.42 | 40.1 | 0.59 | 35.3 | 0.11 | 35.3 | 0.98
127 | 16.36 | 111 | 13.98 | 163 | 14.4 | 111 | 10.38 | 144 | 13.02 | 111 | 12.35 | 240 | 14.13 | 144 | 8.49 | 127 | 14.76 | 98.1 | 10.4 | 163 | 12.88 | 40.1 | 1.38 | 111 | 12.8 | 98.1 | 10.27 | 144 | 6.88 | 144 | 6.88 | 98.1 | 14.72 | 76 | 8.88 | 127 | 9.55 | 272 | 10.22 | 27.4 | 4.9 | 76 | 6.27 | 111 | 7.67 | 98.1 | 6.75 | 111 | 5.5 | 35.3 | 0.23 | 51.8 | 2.06 | 45.6 | 0.88 | 40.1 | 0.22 | 40.1 | 1.38
144 | 16.6 | 127 | 15.85 | 186 | 15.84 | 127 | 11.64 | 163 | 14.26 | 127 | 14.1 | 272 | 14.56 | 163 | 9.3 | 144 | 15.89 | 111 | 12.54 | 186 | 14.41 | 45.6 | 1.86 | 127 | 14.15 | 111 | 12.13 | 163 | 8.02 | 163 | 8.02 | 111 | 16.25 | 86.4 | 10.2 | 144 | 10.98 | 310 | 11.33 | 31.1 | 6.1 | 86.4 | 7.53 | 127 | 9.28 | 111 | 8.24 | 127 | 6.79 | 40.1 | 0.44 | 58.9 | 2.83 | 51.8 | 1.26 | 45.6 | 0.45 | 45.6 | 1.86
163 | 14.36 | 144 | 15.62 | 211 | 15.12 | 144 | 11.9 | 186 | 13.95 | 144 | 14.36 | 310 | 13.44 | 186 | 9.48 | 163 | 14.88 | 127 | 13.6 | 211 | 14.29 | 51.8 | 2.41 | 144 | 13.99 | 127 | 13.01 | 186 | 8.68 | 186 | 8.68 | 127 | 15.5 | 98.1 | 10.89 | 163 | 11.6 | 352 | 11.51 | 35.3 | 7.11 | 98.1 | 8.5 | 144 | 10.38 | 127 | 9.36 | 144 | 7.86 | 45.6 | 0.79 | 66.9 | 3.69 | 58.9 | 1.73 | 51.8 | 0.82 | 51.8 | 2.41
186 | 10.44 | 163 | 13.31 | 240 | 12.49 | 163 | 11.12 | 211 | 12.15 | 163 | 13.03 | 352 | 10.98 | 211 | 9.06 | 186 | 12.02 | 144 | 13.29 | 240 | 12.59 | 58.9 | 3 | 163 | 12.32 | 144 | 12.7 | 211 | 8.81 | 211 | 8.81 | 144 | 12.69 | 111 | 10.85 | 186 | 11.33 | 400 | 10.76 | 40.1 | 7.84 | 111 | 9.07 | 163 | 10.79 | 144 | 9.93 | 163 | 8.57 | 51.8 | 1.31 | 76 | 4.6 | 66.9 | 2.28 | 58.9 | 1.36 | 58.9 | 3
211 | 6.17 | 186 | 9.66 | 272 | 8.84 | 186 | 9.51 | 240 | 9.33 | 186 | 10.44 | 400 | 7.7 | 240 | 8.18 | 211 | 8.21 | 163 | 11.7 | 272 | 9.81 | 66.9 | 3.6 | 186 | 9.59 | 163 | 11.26 | 240 | 8.49 | 240 | 8.49 | 163 | 8.73 | 127 | 10.1 | 211 | 10.27 | 454 | 9.31 | 45.6 | 8.23 | 127 | 9.17 | 186 | 10.46 | 163 | 9.86 | 186 | 8.85 | 58.9 | 2 | 86.4 | 5.48 | 76 | 2.88 | 66.9 | 2.07 | 66.9 | 3.6
240 | 2.77 | 211 | 5.79 | 310 | 5.21 | 211 | 7.4 | 272 | 6.18 | 211 | 7.24 | 454 | 4.34 | 272 | 7.06 | 240 | 4.56 | 186 | 9.18 | 310 | 6.67 | 76 | 4.19 | 211 | 6.46 | 186 | 9.02 | 272 | 7.82 | 272 | 7.82 | 186 | 4.85 | 144 | 8.78 | 240 | 8.65 | 516 | 7.46 | 51.8 | 8.25 | 144 | 8.79 | 211 | 9.46 | 186 | 9.17 | 211 | 8.68 | 66.9 | 2.84 | 98.1 | 6.26 | 86.4 | 3.51 | 76 | 2.91 | 76 | 4.19
272 | 0.56 | 240 | 2.66 | 352 | 2.42 | 240 | 5.21 | 310 | 3.4 | 240 | 4.19 | 516 | 0.99 | 310 | 5.89 | 272 | 1.89 | 211 | 6.33 | 352 | 3.87 | 86.4 | 4.71 | 240 | 3.62 | 211 | 6.43 | 310 | 6.96 | 310 | 6.96 | 211 | 2 | 163 | 7.11 | 272 | 6.78 | 586 | 5.55 | 58.9 | 7.93 | 163 | 8.02 | 240 | 8.01 | 211 | 8 | 240 | 8.12 | 76 | 3.79 | 111 | 6.87 | 98.1 | 4.11 | 86.4 | 3.85 | 86.4 | 4.71
310 | 0 | 272 | 0.01 | 400 | 0.8 | 272 | 3.26 | 352 | 1.43 | 272 | 1.87 | 586 | 0 | 352 | 4.83 | 310 | 0.01 | 240 | 3.71 | 400 | 1.82 | 98.1 | 5.16 | 272 | 1.57 | 240 | 3.99 | 352 | 6.05 | 352 | 6.05 | 240 | 0.01 | 186 | 5.36 | 310 | 4.94 | 666 | 3.84 | 66.9 | 7.35 | 186 | 6.97 | 272 | 6.36 | 240 | 6.56 | 272 | 7.27 | 86.4 | 4.77 | 127 | 7.26 | 111 | 4.66 | 98.1 | 4.81 | 98.1 | 5.16
352 | 0 | 310 | 0 | 454 | 0.14 | 310 | 1.79 | 400 | 0.39 | 310 | 0.01 | 666 | 0 | 400 | 3.97 | 352 | 0 | 272 | 1.75 | 454 | 0.64 | 111 | 5.5 | 310 | 0.44 | 272 | 2.06 | 400 | 5.18 | 400 | 5.18 | 272 | 0 | 211 | 3.73 | 352 | 3.32 | 756 | 2.51 | 76 | 6.57 | 211 | 5.79 | 310 | 4.74 | 272 | 5.08 | 310 | 6.26 | 98.1 | 5.69 | 144 | 7.39 | 127 | 5.1 | 111 | 5.69 | 111 | 5.5
400 | 0 | 352 | 0 | 516 | 0 | 352 | 0.88 | 454 | 0.04 | 352 | 0 | 756 | 0 | 454 | 3.3 | 400 | 0 | 310 | 0.58 | 516 | 0.13 | 127 | 5.71 | 352 | 0.05 | 310 | 0.8 | 454 | 4.41 | 454 | 4.41 | 310 | 0 | 240 | 2.39 | 400 | 2.05 | 859 | 1.59 | 86.4 | 5.7 | 240 | 4.63 | 352 | 3.34 | 310 | 3.75 | 352 | 5.2 | 111 | 6.46 | 163 | 7.25 | 144 | 5.43 | 127 | 6.43 | 127 | 5.71
454 | 0 | 400 | 0 | 586 | 0 | 400 | 0.46 | 516 | 0 | 400 | 0 | 859 | 0 | 516 | 2.79 | 454 | 0 | 352 | 0.1 | 586 | 0.01 | 144 | 5.79 | 400 | 0 | 352 | 0.18 | 516 | 3.73 | 516 | 3.73 | 352 | 0 | 272 | 1.4 | 454 | 1.15 | 976 | 1.03 | 98.1 | 4.8 | 272 | 3.6 | 400 | 2.24 | 352 | 2.7 | 400 | 4.2 | 127 | 7 | 186 | 6.89 | 163 | 5.62 | 144 | 6.95 | 144 | 5.79
516 | 0 | 454 | 0 | 666 | 0 | 454 | 0.4 | 586 | 0 | 454 | 0 | 976 | 0 | 586 | 2.35 | 516 | 0 | 400 | 0 | 666 | 0 | 163 | 5.74 | 454 | 0 | 400 | 0 | 586 | 3.12 | 586 | 3.12 | 400 | 0 | 310 | 0.74 | 516 | 0.58 | 1110 | 0.74 | 111 | 3.93 | 310 | 2.74 | 454 | 1.45 | 400 | 1.95 | 454 | 3.32 | 144 | 7.25 | 211 | 6.36 | 186 | 5.69 | 163 | 7.22 | 163 | 5.74
586 | 0 | 516 | 0 | 756 | 0 | 516 | 0.55 | 666 | 0 | 516 | 0 | 1110 | 0 | 666 | 1.94 | 586 | 0 | 454 | 0 | 756 | 0 | 186 | 5.58 | 516 | 0 | 454 | 0 | 666 | 2.56 | 666 | 2.56 | 454 | 0 | 352 | 0.35 | 586 | 0.26 | 1260 | 0.6 | 127 | 3.14 | 352 | 2.06 | 516 | 0.92 | 454 | 1.47 | 516 | 2.57 | 163 | 7.21 | 240 | 5.73 | 211 | 5.65 | 186 | 7.23 | 186 | 5.58
666 | 0 | 586 | 0 | 859 | 0 | 586 | 0.75 | 756 | 0 | 586 | 0 | 1260 | 0 | 756 | 1.52 | 666 | 0 | 516 | 0 | 859 | 0 | 211 | 5.34 | 586 | 0 | 516 | 0 | 756 | 2.04 | 756 | 2.04 | 516 | 0 | 400 | 0.17 | 666 | 0.11 | 1430 | 0.54 | 144 | 2.44 | 400 | 1.52 | 586 | 0.57 | 516 | 1.16 | 586 | 1.96 | 186 | 6.9 | 272 | 5.05 | 240 | 5.54 | 211 | 7.01 | 211 | 5.34
756 | 0 | 666 | 0 | 976 | 0 | 666 | 0.89 | 859 | 0 | 666 | 0 | 1430 | 0 | 859 | 1.1 | 756 | 0 | 586 | 0 | 976 | 0 | 240 | 5.04 | 666 | 0 | 586 | 0 | 859 | 1.55 | 859 | 1.55 | 586 | 0 | 454 | 0.08 | 756 | 0.04 | 1630 | 0.5 | 163 | 1.85 | 454 | 1.09 | 666 | 0.34 | 586 | 0.94 | 666 | 1.46 | 211 | 6.37 | 310 | 4.38 | 272 | 5.38 | 240 | 6.61 | 240 | 5.04
859 | 0 | 756 | 0 | 1110 | 0 | 756 | 0.92 | 976 | 0 | 756 | 0 | 1630 | 0 | 976 | 0.71 | 859 | 0 | 666 | 0 | 1110 | 0 | 272 | 4.72 | 756 | 0 | 666 | 0 | 976 | 1.11 | 976 | 1.11 | 666 | 0 | 516 | 0.02 | 859 | 0 | 1850 | 0.45 | 186 | 1.36 | 516 | 0.73 | 756 | 0.17 | 666 | 0.74 | 756 | 1.06 | 240 | 5.7 | 352 | 3.73 | 310 | 5.18 | 272 | 6.09 | 272 | 4.72
976 | 0 | 859 | 0 | 1260 | 0 | 859 | 0.83 | 1110 | 0 | 859 | 0 | 1850 | 0 | 1110 | 0.38 | 976 | 0 | 756 | 0 | 1260 | 0 | 310 | 4.39 | 859 | 0 | 756 | 0 | 1110 | 0.73 | 1110 | 0.73 | 756 | 0 | 586 | 0 | 976 | 0 | 2100 | 0.38 | 211 | 0.98 | 586 | 0.38 | 859 | 0.04 | 756 | 0.53 | 859 | 0.73 | 272 | 4.97 | 400 | 3.13 | 352 | 4.98 | 310 | 5.5 | 310 | 4.39
1110 | 0 | 976 | 0 | 1430 | 0 | 976 | 0.65 | 1260 | 0 | 976 | 0 | 2100 | 0 | 1260 | 0.15 | 1110 | 0 | 859 | 0 | 1430 | 0 | 352 | 4.07 | 976 | 0 | 859 | 0 | 1260 | 0.43 | 1260 | 0.43 | 859 | 0 | 666 | 0 | 1110 | 0 | 2390 | 0.29 | 240 | 0.7 | 666 | 0.1 | 976 | 0 | 859 | 0.38 | 976 | 0.47 | 310 | 4.27 | 454 | 2.56 | 400 | 4.75 | 352 | 4.88 | 352 | 4.07
1260 | 0 | 1110 | 0 | 1630 | 0 | 1110 | 0.45 | 1430 | 0 | 1110 | 0 | 2390 | 0 | 1430 | 0 | 1260 | 0 | 976 | 0 | 1630 | 0 | 400 | 3.74 | 1110 | 0 | 976 | 0 | 1430 | 0.22 | 1430 | 0.22 | 976 | 0 | 756 | 0 | 1260 | 0 | 2710 | 0.19 | 272 | 0.49 | 756 | 0 | 1110 | 0 | 976 | 0.26 | 1110 | 0.23 | 352 | 3.62 | 516 | 2.01 | 454 | 4.48 | 400 | 4.26 | 400 | 3.74
1430 | 0 | 1260 | 0 | 1850 | 0 | 1260 | 0.27 | 1630 | 0 | 1260 | 0 | 2710 | 0 | 1630 | 0 | 1430 | 0 | 1110 | 0 | 1850 | 0 | 454 | 3.4 | 1260 | 0 | 1110 | 0 | 1630 | 0.1 | 1630 | 0.1 | 1110 | 0 | 859 | 0 | 1430 | 0 | 3080 | 0.09 | 310 | 0.33 | 859 | 0 | 1260 | 0 | 1110 | 0.17 | 1260 | 0.13 | 400 | 3.07 | 586 | 1.48 | 516 | 4.16 | 454 | 3.65 | 454 | 3.4
1630 | 0 | 1430 | 0 | 2100 | 0 | 1430 | 0.16 | 1850 | 0 | 1430 | 0 | 3080 | 0 | 1850 | 0 | 1630 | 0 | 1260 | 0 | 2100 | 0 | 516 | 3.03 | 1430 | 0 | 1260 | 0 | 1850 | 0.04 | 1850 | 0.04 | 1260 | 0 | 976 | 0 | 1630 | 0 | 3500 |  | 352 | 0.26 | 976 | 0 | 1430 | 0 | 1260 | 0.12 | 1430 | 0.1 | 454 | 2.61 | 666 | 0.98 | 586 | 3.75 | 516 | 3.06 | 516 | 3.03
1850 | 0 | 1630 | 0 | 2390 | 0 | 1630 | 0.1 | 2100 | 0 | 1630 | 0 | 3500 |  | 2100 | 0 | 1850 | 0 | 1430 | 0 | 2390 | 0 | 586 | 2.6 | 1630 | 0 | 1430 | 0 | 2100 | 0 | 2100 | 0 | 1430 | 0 | 1110 | 0 | 1850 | 0 |  |  | 400 | 0.22 | 1110 | 0 | 1630 | 0 | 1430 | 0.07 | 1630 | 0.08 | 516 | 2.22 | 756 | 0.5 | 666 | 3.27 | 586 | 2.48 | 586 | 2.6
2100 | 0 | 1850 | 0 | 2710 | 0 | 1850 | 0.08 | 2390 | 0 | 1850 | 0 |  |  | 2390 | 0 | 2100 | 0 | 1630 | 0 | 2710 | 0 | 666 | 2.13 | 1850 | 0 | 1630 | 0 | 2390 | 0 | 2390 | 0 | 1630 | 0 | 1260 | 0 | 2100 | 0 |  |  | 454 | 0.19 | 1260 | 0 | 1850 | 0 | 1630 | 0.02 | 1850 | 0.07 | 586 | 1.88 | 859 | 0.08 | 756 | 2.71 | 666 | 1.94 | 666 | 2.13
2390 | 0 | 2100 | 0 | 3080 | 0 | 2100 | 0.07 | 2710 | 0 | 2100 | 0 |  |  | 2710 | 0 | 2390 | 0 | 1850 | 0 | 3080 | 0 | 756 | 1.64 | 2100 | 0 | 1850 | 0 | 2710 | 0 | 2710 | 0 | 1850 | 0 | 1430 | 0 | 2390 | 0 |  |  | 516 | 0.18 | 1430 | 0 | 2100 | 0 | 1850 | 0 | 2100 | 0.06 | 666 | 1.58 | 976 | 0 | 859 | 2.12 | 756 | 1.45 | 756 | 1.64
2710 | 0 | 2390 | 0 | 3500 |  | 2390 | 0.05 | 3080 | 0 | 2390 | 0 |  |  | 3080 | 0 | 2710 | 0 | 2100 | 0 | 3500 |  | 859 | 1.14 | 2390 | 0 | 2100 | 0 | 3080 | 0 | 3080 | 0 | 2100 | 0 | 1630 | 0 | 2710 | 0 |  |  | 586 | 0.16 | 1630 | 0 | 2390 | 0 | 2100 | 0 | 2390 | 0.05 | 756 | 1.32 | 1110 | 0 | 976 | 1.54 | 859 | 0.99 | 859 | 1.14
3080 | 0 | 2710 | 0 |  |  | 2710 | 0 | 3500 |  | 2710 | 0 |  |  | 3500 |  | 3080 | 0 | 2390 | 0 |  |  | 976 | 0.7 | 2710 | 0 | 2390 | 0 | 3500 |  | 3500 |  | 2390 | 0 | 1850 | 0 | 3080 | 0 |  |  | 666 | 0.13 | 1850 | 0 | 2710 | 0 | 2390 | 0 | 2710 | 0.03 | 859 | 1.08 | 1260 | 0 | 1110 | 1.02 | 976 | 0.65 | 976 | 0.7
3500 |  | 3080 | 0 |  |  | 3080 | 0 |  |  | 3080 | 0 |  |  |  |  | 3500 |  | 2710 | 0 |  |  | 1110 | 0.42 | 3080 | 0 | 2710 | 0 |  |  |  |  | 2710 | 0 | 2100 | 0 | 3500 |  |  |  | 756 | 0.08 | 2100 | 0 | 3080 | 0 | 2710 | 0 | 3080 | 0 | 976 | 0.86 | 1430 | 0 | 1260 | 0.53 | 1110 | 0.47 | 1110 | 0.42
|  | 3500 |  |  |  | 3500 |  |  |  | 3500 | [7 empty] | 3080 | 0 |  |  | 1260 | 0.23 | 3500 |  | 3080 | 0 |  |  |  |  | 3080 | 0 | 2390 | 0 |  |  |  |  | 859 | 0.04 | 2390 | 0 | 3500 |  | 3080 | 0 | 3500 |  | 1110 | 0.68 | 1630 | 0 | 1430 | 0.13 | 1260 | 0.3 | 1260 | 0.23
[18 empty] | 3500 |  |  |  | 1430 | 0.15 |  |  | 3500 | [5 empty] | 3500 |  | 2710 | 0 |  |  |  |  | 976 | 0 | 2710 | 0 |  |  | 3500 |  |  |  | 1260 | 0.59 | 1850 | 0 | 1630 | 0.07 | 1430 | 0.16 | 1430 | 0.15
[22 empty] | 1630 | 0.07 | [10 empty] | 3080 | 0 |  |  |  |  | 1110 | 0 | 3080 | 0 | [6 empty] | 1430 | 0.49 | 2100 | 0 | 1850 | 0.04 | 1630 | 0.09 | 1630 | 0.07
[22 empty] | 1850 | 0 | [10 empty] | 3500 | [5 empty] | 1260 | 0 | 3500 | [7 empty] | 1630 | 0.39 | 2390 | 0 | 2100 | 0 | 1850 | 0.06 | 1850 | 0
[22 empty] | 2100 | 0 | [16 empty] | 1430 | 0 | [8 empty] | 1850 | 0.35 | 2710 | 0 | 2390 | 0 | 2100 | 0.04 | 2100 | 0
[22 empty] | 2390 | 0 | [16 empty] | 1630 | 0 | [8 empty] | 2100 | 0.29 | 3080 | 0 | 2710 | 0 | 2390 | 0.03 | 2390 | 0
[22 empty] | 2710 | 0 | [16 empty] | 1850 | 0 | [8 empty] | 2390 | 0.23 | 3500 |  | 3080 | 0 | 2710 | 0 | 2710 | 0
[22 empty] | 3080 | 0 | [16 empty] | 2100 | 0 | [8 empty] | 2710 | 0.16 |  |  | 3500 |  | 3080 | 0 | 3080 | 0
[22 empty] | 3500 | [17 empty] | 2390 | 0 | [8 empty] | 3080 | 0.08 |  |  |  |  | 3500 |  | 3500