## AD
A: PVA (wt%) | B: R PVA | C: HNO₃ (mol/L) | D: Time (min) | AD (mol%)
5 | 0.32 | 0.05 | 120 | 0.284
10 | 0.32 | 0.05 | 120 | 0.732
5 | 0.6 | 0.05 | 120 | 0.601
10 | 0.6 | 0.05 | 120 | 0.632
5 | 0.32 | 0.1 | 120 | 0.342
10 | 0.32 | 0.1 | 120 | 0.629
5 | 0.6 | 0.1 | 120 | 0.823
10 | 0.6 | 0.1 | 120 | 0.794
5 | 0.32 | 0.05 | 180 | 0.716
10 | 0.32 | 0.05 | 180 | 0.749
5 | 0.6 | 0.05 | 180 | 0.601
10 | 0.6 | 0.05 | 180 | 0.667
5 | 0.32 | 0.1 | 180 | 0.565
10 | 0.32 | 0.1 | 180 | 0.606
5 | 0.6 | 0.1 | 180 | 0.866
10 | 0.6 | 0.1 | 180 | 0.725
2.5 | 0.46 | 0.075 | 150 | 0.601
12.5 | 0.46 | 0.075 | 150 | 0.68
7.5 | 0.18 | 0.075 | 150 | 0.351
7.5 | 0.74 | 0.075 | 150 | 0.433
7.5 | 0.46 | 0.025 | 150 | 0.823
7.5 | 0.46 | 0.125 | 150 | 0.784
7.5 | 0.46 | 0.075 | 90 | 0.66
7.5 | 0.46 | 0.075 | 210 | 0.889
7.5 | 0.46 | 0.075 | 150 | 0.717
7.5 | 0.46 | 0.075 | 150 | 0.68
7.5 | 0.46 | 0.075 | 150 | 0.694
7.5 | 0.46 | 0.075 | 150 | 0.743
7.5 | 0.46 | 0.075 | 150 | 0.635
7.5 | 0.46 | 0.075 | 150 | 0.709

## Size
A: PVA (wt%) | B: R PVA | C: HNO₃ (mol/L) | D: Time (min) | Size (μm)
5 | 0.32 | 0.05 | 120 | 150
10 | 0.32 | 0.05 | 120 | 146
5 | 0.6 | 0.05 | 120 | 213
10 | 0.6 | 0.05 | 120 | 210
5 | 0.32 | 0.1 | 120 | 191
10 | 0.32 | 0.1 | 120 | 152
5 | 0.6 | 0.1 | 120 | 289
10 | 0.6 | 0.1 | 120 | 283
5 | 0.32 | 0.05 | 180 | 159
10 | 0.32 | 0.05 | 180 | 148
5 | 0.6 | 0.05 | 180 | 223
10 | 0.6 | 0.05 | 180 | 257
5 | 0.32 | 0.1 | 180 | 149
10 | 0.32 | 0.1 | 180 | 149
5 | 0.6 | 0.1 | 180 | 321
10 | 0.6 | 0.1 | 180 | 332
2.5 | 0.46 | 0.075 | 150 | 125
12.5 | 0.46 | 0.075 | 150 | 126
7.5 | 0.18 | 0.075 | 150 | 206
7.5 | 0.74 | 0.075 | 150 | 464
7.5 | 0.46 | 0.025 | 150 | 77.6
7.5 | 0.46 | 0.125 | 150 | 164
7.5 | 0.46 | 0.075 | 90 | 208
7.5 | 0.46 | 0.075 | 210 | 211
7.5 | 0.46 | 0.075 | 150 | 274
7.5 | 0.46 | 0.075 | 150 | 291
7.5 | 0.46 | 0.075 | 150 | 251
7.5 | 0.46 | 0.075 | 150 | 291
7.5 | 0.46 | 0.075 | 150 | 280
7.5 | 0.46 | 0.075 | 150 | 257