## Figure 1
t | 1 | 5 | 10 |  |  | t | 1st order 0.2 | 1st order 0.4 | 1st order 0.6 | 1st order 0.8 | spline 0.2 | spline 0.4 | spline 0.6 | spline 0.8
[LLA]0 | X1 | X5 | X10 | kobs |  | 0 | 0 | 0 | 0 | 0 | 0 | 0 | 0 | 0
0.2 | 12.47 | 20.36 | 25.4 | 0.03396446 |  | 0.1 | 0.3390684 | 1.206379 | 2.814579 | 5.348593 | 1.56324377 | 2.25478337 | 3.97597981 | 5.15734359
0.4 | 19.88 | 56.21 | 63.5 | 0.1213714 |  | 0.2 | 0.6769872 | 2.398204 | 5.549939 | 10.41111 | 3.05159296 | 4.44765376 | 7.80466688 | 10.11589632 | spline coefficients | [7 empty] | M
0.6 | 33.49 | 76.9 | 89.59 | 0.2854947 |  | 0.3 | 1.01376 | 3.575651 | 8.208311 | 15.20286 | 4.46677939 | 6.57959659 | 11.48904767 | 14.87967613 | a1 | a2 | a3 |  | a4 | a5 | a6 | a7 | 1 | 125 | 0 | 0 | 0 | 0 | 15 | 75
0.8 | 43.11 | 93.1 | 98.51 | 0.5496945 |  | 0.4 | 1.349391 | 4.738893 | 10.79186 | 19.73831 | 5.81053488 | 8.65159728 | 15.03210864 | 19.45270096 | 0.2886367 | -3.83132 | 16.01268 | 0 | -0.03321533 | 0.99646 | -8.126217 | 40.2315 | 1 | 25 | 0 | 0 | 0 | 0 | 1 | 10
[6 empty] | 0.5 | 1.683884 | 5.888103 | 13.30269 | 24.03118 | 7.08459125 | 10.66464125 | 18.43683625 | 23.83898875 | 0.1642367 | -3.14492 | 22.86068 | 0 | 0.04542467 | -1.36274 | 13.94978 | 14.8515 | 1 | 5 | 0 | 0 | 0 | 0 | 0 | 1
[6 empty] | 0.6 | 2.017243 | 7.023448 | 15.74286 | 28.09445 | 8.29068032 | 12.61971392 | 21.70621696 | 28.04255744 | 0.4977433 | -7.51396 | 40.50622 | 0 | 0.003187333 | -0.09562 | 3.414517 | 61.8195 | 1 | 1 | 0 | 0 | 1 | 0 | 0 | 0
[6 empty] | 0.7 | 2.349472 | 8.145098 | 18.11434 | 31.94038 | 9.43053391 | 14.51780071 | 24.84323723 | 32.06742497 | 0.6696567 | -10.14044 | 52.58078 | 0 | 0.006372667 | -0.19118 | 2.834483 | 82.9105 | 0 | 0 | 125 | 1000 | 0 | 30 | -15 | -75
[6 empty] | 0.8 | 2.680574 | 9.253215 | 20.41908 | 35.58061 | 10.50588384 | 16.35988704 | 27.85088352 | 35.91760928 | [8 empty] | 0 | 0 | 25 | 100 | 0 | 1 | -1 | -10
[6 empty] | 0.9 | 3.010553 | 10.34797 | 22.65895 | 39.02614 | 11.51846193 | 18.14695833 | 30.73214229 | 39.59712831 | [8 empty] | 0 | 0 | 5 | 10 | 0 | 0 | 0 | -1
[6 empty] | 1 | 3.339414 | 11.42951 | 24.83577 | 42.28739 | 12.47 | 19.88 | 33.49 | 43.11 | [8 empty] | 0 | 0 | 1 | 1 | 0 | 0 | 0 | 0
[6 empty] | 1.1 | 3.66716 | 12.498 | 26.95133 | 45.3742 | 13.36222987 | 21.55999747 | 36.12744311 | 46.46024229
[6 empty] | 1.2 | 3.993794 | 13.55361 | 29.00734 | 48.29591 | 14.19688336 | 23.18793616 | 38.64745808 | 49.65187312 | (f1)1 | (f1)5 | (f2)5 | (f2)10 | (f1)0 | (f2")10 | (f1")5-(f2")5 | (f1')5-(f2')5 | M-1
[6 empty] | 1.3 | 4.319321 | 14.59648 | 31.00548 | 51.06135 | 14.97569229 | 24.76480149 | 41.05303137 | 52.68891043 | 12.47 | 20.36 | 20.36 | 25.4 | 0 | 0 | 0 | 0 | 0.04166667 | -0.5 | 1.458333 | 0 | -0.008333333 | 0.25 | -2.291667 | 6.25
[6 empty] | 1.4 | 4.643743 | 15.62677 | 32.94739 | 53.67888 | 15.70038848 | 26.29157888 | 43.34714944 | 55.57537216 | 19.88 | 56.21 | 56.21 | 63.5 | 0 | 0 | 0 | 0 | -0.01233333 | 0.124 | -0.1116667 | 0 | 0.004066667 | -0.122 | 1.118333 | -3.05
[6 empty] | 1.5 | 4.967066 | 16.64463 | 34.83464 | 56.15641 | 16.37270375 | 27.76925375 | 45.53279875 | 58.31527625 | 33.49 | 76.9 | 76.9 | 89.59 | 0 | 0 | 0 | 0 | -0.004 | 0.024 | -0.02 | 0 | 0.0024 | -0.072 | 0.46 | 0.2
[6 empty] | 1.6 | 5.289293 | 17.65021 | 36.66877 | 58.50143 | 16.99436992 | 29.19881152 | 47.61296576 | 60.91264064 | 43.11 | 93.1 | 93.1 | 98.51 | 0 | 0 | 0 | 0 | 0.004 | -0.024 | 0.02 | 0 | -0.0024 | 0.072 | -0.46 | 0.8
[6 empty] | 1.7 | 5.610427 | 18.64366 | 38.45128 | 60.72102 | 17.56711881 | 30.58123761 | 49.59063693 | 63.37148327 | [8 empty] | -0.02933333 | 0.376 | -1.346667 | 1 | 0.004266667 | -0.128 | 1.173333 | -3.2
[6 empty] | 1.8 | 5.930472 | 19.62513 | 40.18361 | 62.82189 | 18.09268224 | 31.91751744 | 51.46879872 | 65.69582208 | [8 empty] | -0.03333333 | 0.2 | -0.1666667 | 0 | 0.08666667 | -1.6 | 8.833333 | -15
| first-order model |  |  |  | spline fit | 1.9 | 6.249433 | 20.59475 | 41.86719 | 64.8104 | 18.57279203 | 33.20863643 | 53.25043759 | 67.88967501 | [8 empty] | 0.06666667 | -0.4 | 0.3333333 | 0 | 0.02666667 | -0.8 | 7.333333 | -20
[6 empty] | 2 | 6.567311 | 21.55268 | 43.50339 | 66.69254 | 19.00918 | 34.45558 | 54.93854 | 69.95706 | [8 empty] | 0.02 | -0.12 | 0.1 | 0 | -0.012 | 0.36 | -3.3 | 9
[6 empty] | 2.1 | 6.884112 | 22.49905 | 45.09353 | 68.47402 | 19.40357797 | 35.65933357 | 56.53609241 | 71.90199499
[6 empty] | 2.2 | 7.199838 | 23.43401 | 46.63891 | 70.16022 | 19.75771776 | 36.82088256 | 58.04608128 | 73.72849792
[6 empty] | 2.3 | 7.514495 | 24.35768 | 48.1408 | 71.75623 | 20.07333119 | 37.94121239 | 59.47149307 | 75.44058673
[6 empty] | 2.4 | 7.828084 | 25.27021 | 49.60042 | 73.26687 | 20.35215008 | 39.02130848 | 60.81531424 | 77.04227936
[6 empty] | 2.5 | 8.14061 | 26.17174 | 51.01896 | 74.69672 | 20.59590625 | 40.06215625 | 62.08053125 | 78.53759375
[6 empty] | 2.6 | 8.452076 | 27.06239 | 52.39757 | 76.05009 | 20.80633152 | 41.06474112 | 63.27013056 | 79.93054784
[6 empty] | 2.7 | 8.762486 | 27.94229 | 53.73738 | 77.33107 | 20.98515771 | 42.03004851 | 64.38709863 | 81.22515957
[6 empty] | 2.8 | 9.071843 | 28.81158 | 55.03947 | 78.54354 | 21.13411664 | 42.95906384 | 65.43442192 | 82.42544688
[6 empty] | 2.9 | 9.380152 | 29.67038 | 56.30492 | 79.69116 | 21.25494013 | 43.85277253 | 66.41508689 | 83.53542771
[6 empty] | 3 | 9.687415 | 30.51882 | 57.53476 | 80.7774 | 21.34936 | 44.71216 | 67.33208 | 84.55912
[6 empty] | 3.1 | 9.993637 | 31.35703 | 58.72997 | 81.80554 | 21.41910807 | 45.53821167 | 68.18838771 | 85.50054169
[6 empty] | 3.2 | 10.29882 | 32.18512 | 59.89155 | 82.77868 | 21.46591616 | 46.33191296 | 68.98699648 | 86.36371072
[6 empty] | 3.3 | 10.60297 | 33.00323 | 61.02044 | 83.69978 | 21.49151609 | 47.09424929 | 69.73089277 | 87.15264503
[6 empty] | 3.4 | 10.90609 | 33.81146 | 62.11755 | 84.57161 | 21.49763968 | 47.82620608 | 70.42306304 | 87.87136256
[6 empty] | 3.5 | 11.20817 | 34.60995 | 63.18378 | 85.39682 | 21.48601875 | 48.52876875 | 71.06649375 | 88.52388125
[6 empty] | 3.6 | 11.50924 | 35.3988 | 64.22 | 86.17788 | 21.45838512 | 49.20292272 | 71.66417136 | 89.11421904
[6 empty] | 3.7 | 11.80928 | 36.17813 | 65.22706 | 86.91717 | 21.41647061 | 49.84965341 | 72.21908233 | 89.64639387
[6 empty] | 3.8 | 12.10831 | 36.94807 | 66.20577 | 87.61692 | 21.36200704 | 50.46994624 | 72.73421312 | 90.12442368
[6 empty] | 3.9 | 12.40632 | 37.70871 | 67.15693 | 88.27924 | 21.29672623 | 51.06478663 | 73.21255019 | 90.55232641
[6 empty] | 4 | 12.70333 | 38.46018 | 68.08133 | 88.90613 | 21.22236 | 51.63516 | 73.65708 | 90.93412
[6 empty] | 4.1 | 12.99932 | 39.20258 | 68.9797 | 89.4995 | 21.14064017 | 52.18205177 | 74.07078901 | 91.27382239
[6 empty] | 4.2 | 13.29431 | 39.93603 | 69.85279 | 90.06113 | 21.05329856 | 52.70644736 | 74.45666368 | 91.57545152
[6 empty] | 4.3 | 13.58831 | 40.66063 | 70.70131 | 90.59272 | 20.96206699 | 53.20933219 | 74.81769047 | 91.84302533
[6 empty] | 4.4 | 13.8813 | 41.37649 | 71.52595 | 91.09588 | 20.86867728 | 53.69169168 | 75.15685584 | 92.08056176
[6 empty] | 4.5 | 14.1733 | 42.08371 | 72.32737 | 91.57212 | 20.77486125 | 54.15451125 | 75.47714625 | 92.29207875
[6 empty] | 4.6 | 14.46431 | 42.7824 | 73.10624 | 92.02289 | 20.68235072 | 54.59877632 | 75.78154816 | 92.48159424
[6 empty] | 4.7 | 14.75434 | 43.47266 | 73.86318 | 92.44956 | 20.59288 | 55.02547231 | 76.07304803 | 92.65312617
[6 empty] | 4.8 | 15.04338 | 44.15459 | 74.59883 | 92.8534 | 20.50817 | 55.43558464 | 76.35463232 | 92.81069248
[6 empty] | 4.9 | 15.33144 | 44.8283 | 75.31376 | 93.23564 | 20.42997 | 55.83009873 | 76.62928749 | 92.95831111
[6 empty] | 5 | 15.61852 | 45.49388 | 76.00858 | 93.59744 | 20.36 | 56.21 | 76.9 | 93.1
[6 empty] | 5.1 | 15.90463 | 46.15143 | 76.68383 | 93.93989 | 20.29967 | 56.57616 | 77.16926 | 93.23911
[6 empty] | 5.2 | 16.18978 | 46.80105 | 77.34008 | 94.26402 | 20.24911 | 56.92896 | 77.43759 | 93.37635
[6 empty] | 5.3 | 16.47395 | 47.44283 | 77.97787 | 94.57081 | 20.20811 | 57.26867 | 77.70499 | 93.51176
[6 empty] | 5.4 | 16.75716 | 48.07686 | 78.5977 | 94.8612 | 20.17648 | 57.59558 | 77.9715 | 93.64537
[6 empty] | 5.5 | 17.03941 | 48.70325 | 79.20008 | 95.13605 | 20.15402 | 57.90995 | 78.23713 | 93.77722
[6 empty] | 5.6 | 17.3207 | 49.32209 | 79.78551 | 95.3962 | 20.14053 | 58.21206 | 78.5019 | 93.90734
[6 empty] | 5.7 | 17.60104 | 49.93345 | 80.35446 | 95.64244 | 20.1358 | 58.50217 | 78.76582 | 94.03579
[6 empty] | 5.8 | 17.88043 | 50.53745 | 80.9074 | 95.87551 | 20.13965 | 58.78057 | 79.02893 | 94.16259
[6 empty] | 5.9 | 18.15887 | 51.13415 | 81.44478 | 96.09611 | 20.15186 | 59.04751 | 79.29123 | 94.28779
[6 empty] | 6 | 18.43637 | 51.72366 | 81.96703 | 96.30492 | 20.17225 | 59.30329 | 79.55274 | 94.41142
[6 empty] | 6.1 | 18.71293 | 52.30605 | 82.47458 | 96.50255 | 20.20061 | 59.54816 | 79.8135 | 94.53351
[6 empty] | 6.2 | 18.98855 | 52.88142 | 82.96785 | 96.68961 | 20.23674 | 59.7824 | 80.0735 | 94.65412
[6 empty] | 6.3 | 19.26323 | 53.44985 | 83.44723 | 96.86667 | 20.28044 | 60.00629 | 80.33278 | 94.77328
[6 empty] | 6.4 | 19.53698 | 54.01142 | 83.91312 | 97.03426 | 20.33151 | 60.22009 | 80.59135 | 94.89102
[6 empty] | 6.5 | 19.80981 | 54.56622 | 84.3659 | 97.19289 | 20.38977 | 60.42408 | 80.84923 | 95.00738
[6 empty] | 6.6 | 20.08171 | 55.11432 | 84.80594 | 97.34303 | 20.45499 | 60.61853 | 81.10645 | 95.12241
[6 empty] | 6.7 | 20.35269 | 55.65581 | 85.23358 | 97.48514 | 20.52699 | 60.80371 | 81.36301 | 95.23613
[6 empty] | 6.8 | 20.62274 | 56.19077 | 85.6492 | 97.61965 | 20.60557 | 60.9799 | 81.61894 | 95.34859
[6 empty] | 6.9 | 20.89189 | 56.71928 | 86.05311 | 97.74696 | 20.69053 | 61.14737 | 81.87426 | 95.45983
[6 empty] | 7 | 21.16012 | 57.24141 | 86.44566 | 97.86747 | 20.78166 | 61.30638 | 82.12899 | 95.56989
[6 empty] | 7.1 | 21.42744 | 57.75724 | 86.82716 | 97.98153 | 20.87878 | 61.45723 | 82.38315 | 95.6788
[6 empty] | 7.2 | 21.69385 | 58.26685 | 87.19792 | 98.08949 | 20.98167 | 61.60016 | 82.63674 | 95.78659
[6 empty] | 7.3 | 21.95937 | 58.77031 | 87.55824 | 98.19168 | 21.09014 | 61.73547 | 82.88981 | 95.89332
[6 empty] | 7.4 | 22.22398 | 59.26769 | 87.90842311 | 98.2884 | 21.204 | 61.86342 | 83.14236 | 95.99902
[6 empty] | 7.5 | 22.48769 | 59.75908 | 88.24875 | 98.37994 | 21.32303 | 61.98428 | 83.39441 | 96.10372
[6 empty] | 7.6 | 22.75051 | 60.24454 | 88.5795 | 98.46659 | 21.44705 | 62.09833 | 83.64598 | 96.20746
[6 empty] | 7.7 | 23.01244 | 60.72414 | 88.90094 | 98.54861 | 21.57585 | 62.20584 | 83.89709 | 96.31029
[6 empty] | 7.8 | 23.27348 | 61.19795 | 89.21333 | 98.62624 | 21.70923 | 62.30707 | 84.14776 | 96.41224
[6 empty] | 7.9 | 23.53363 | 61.66605 | 89.51693 | 98.69971 | 21.847 | 62.40232 | 84.39802 | 96.51335
[6 empty] | 8 | 23.79291 | 62.1285 | 89.81198 | 98.76926 | 21.98896 | 62.49184 | 84.64787 | 96.61365
[6 empty] | 8.1 | 24.0513 | 62.58538 | 90.09873 | 98.83509 | 22.1349 | 62.5759 | 84.89734 | 96.71319
[6 empty] | 8.2 | 24.30882 | 63.03674 | 90.37741 | 98.89739 | 22.28462 | 62.65479 | 85.14644 | 96.812
[6 empty] | 8.3 | 24.56547 | 63.48266 | 90.64825 | 98.95637 | 22.43794 | 62.72878 | 85.3952 | 96.91013
[6 empty] | 8.4 | 24.82124 | 63.92319 | 90.91146 | 99.01219 | 22.59464 | 62.79813 | 85.64364 | 97.0076
[6 empty] | 8.5 | 25.07615 | 64.35842 | 91.16726 | 99.06502 | 22.75453 | 62.86312 | 85.89177 | 97.10447
[6 empty] | 8.6 | 25.33019 | 64.78839 | 91.41587 | 99.11503 | 22.91741 | 62.92402 | 86.13961 | 97.20076
[6 empty] | 8.7 | 25.58337 | 65.21317 | 91.65748 | 99.16236 | 23.08308 | 62.9811 | 86.38719 | 97.29651
[6 empty] | 8.8 | 25.8357 | 65.63284 | 91.89228 | 99.20717 | 23.25134 | 63.03465 | 86.63451 | 97.39177
[6 empty] | 8.9 | 26.08716 | 66.04743 | 92.12048 | 99.24957 | 23.42199 | 63.08492 | 86.88161 | 97.48657
[6 empty] | 9 | 26.33778 | 66.45703 | 92.34226 | 99.28971 | 23.59483 | 63.13219 | 87.1285 | 97.58094
[6 empty] | 9.1 | 26.58754 | 66.86169 | 92.55779 | 99.3277 | 23.76967 | 63.17674 | 87.37519 | 97.67494
[6 empty] | 9.2 | 26.83646 | 67.26146 | 92.76726 | 99.36366 | 23.9463 | 63.21884 | 87.62171 | 97.76859
[6 empty] | 9.3 | 27.08454 | 67.65641 | 92.97083 | 99.39769 | 24.12452 | 63.25875 | 87.86809 | 97.86194
[6 empty] | 9.4 | 27.33177 | 68.0466 | 93.16867 | 99.42991 | 24.30414 | 63.29676 | 88.11432 | 97.95501
[6 empty] | 9.5 | 27.57816 | 68.43207 | 93.36094 | 99.4604 | 24.48496 | 63.33313 | 88.36044 | 98.04786
[6 empty] | 9.6 | 27.82372 | 68.8129 | 93.5478 | 99.48926 | 24.66677 | 63.36814 | 88.60647 | 98.14052
[6 empty] | 9.7 | 28.06845 | 69.18914 | 93.72941 | 99.51658 | 24.84938 | 63.40206 | 88.85242 | 98.23302
[6 empty] | 9.8 | 28.31235 | 69.56083 | 93.9059 | 99.54243 | 25.03259 | 63.43516 | 89.09831 | 98.32541
[6 empty] | 9.9 | 28.55542 | 69.92804 | 94.07742 | 99.56691 | 25.21619 | 63.46772 | 89.34417 | 98.41773
[6 empty] | 10 | 28.79766 | 70.29083 | 94.24412 | 99.59007 | 25.4 | 63.5 | 89.59 | 98.51

## Figure 2_S1
[LLA]0 | log[LLA]0 | log(dLLA/dt)_35 | log(dLLA/dt)_30 | log(dLLA/dt)_20 | log(dLLA/dt)_10 | log(dLLA/dt)_0 | w35 | w30 | w20 | w10 | w0 | r35 | r30 | r20 | r10 | r0 | 35°C |  | XTWX |  | XTWY
0.2 | -0.69897 | -1.494506 | -1.5278 | -1.459492 | -1.202234 | -1.153811 | 0.001025624 | 0.000879834244 | 0.001205083 | 0.003940316 | 0.004924676 | 0.008569009 | -0.01282428 | 0.001886099 | -0.02601132 | -0.05213454 | intercept | -0.1724742 | 1.463774 | -0.2556467 | -0.7854548
0.22 | -0.6575773 | -1.395771 | -1.386912 | -1.400797 | -1.113764 | -0.9628283 | 0.001616062 | 0.001683359 | 0.001579083 | 0.005922051 | 0.01186707 | 0.01158755 | -0.009495811 | -0.0001729708 | -0.02525331 | -0.02902478 | slope | 2.084875 | -0.2556467 | 0.05529623 | 0.1593782
0.24 | -0.6197888 | -1.308754 | -1.300479 | -1.367547 | -1.033631 | -0.8532752 | 0.002412633 | 0.002506348 | 0.001840376 | 0.008565229 | 0.01965394 | 0.01481465 | -0.00912052 | -0.004803137 | -0.02368072 | -0.01379823 | RMSE | 0.009239292 | (XTWX)-1
0.26 | -0.5850267 | -1.298196 | -1.261332 | -1.297466 | -0.9487767 | -0.7912265 | 0.002532845 | 0.00300149 | 0.00254137 | 0.01266038 | 0.02615454 | 0.00979349 | -0.01366884 | -0.005795522 | -0.01830156 | -0.008652995 | log[M] | fit | 3.547827 | 16.40239
0.28 | -0.552842 | -1.264723 | -1.199919 | -1.226228 | -0.8809565 | -0.7320676 | 0.002954973 | 0.003982565 | 0.003528126 | 0.01730163 | 0.0343451 | 0.007053333 | -0.01522034 | -0.006029838 | -0.01442113 | -0.001773786 | -0.75 | -1.736131 | 16.40239 | 93.9163
0.3 | -0.5228787 | -1.183939 | -1.094148 | -1.18404 | -0.8256266 | -0.6742986 | 0.004286688 | 0.006481933 | 0.004284704 | 0.02232271 | 0.04481287 | 0.01084812 | -0.008285088 | -0.009908757 | -0.01221125 | 0.007553252 | -0.04 | -0.2558692
0.32 | -0.49485 | -1.180868 | -1.008163 | -1.121859 | -0.7611489 | -0.6461413 | 0.004347753 | 0.009631041 | 0.005705349 | 0.03004016 | 0.05101729 | 0.003445373 | -0.001712285 | -0.01049184 | -0.004467271 | 0.004391726 | 30°C |  | XTWX |  | XTWY
0.34 | -0.4685211 | -1.136473 | -0.9540944 | -1.054812 | -0.7231375 | -0.6251297 | 0.005334012 | 0.0123541 | 0.007769191 | 0.03578698 | 0.05620057 | 0.002122637 | -0.0003358897 | -0.009264757 | -0.005272885 | -0.002040782 | intercept | -0.1009898 | 2.541743 | -0.4684235 | -1.108307
0.36 | -0.4436975 | -1.101524 | -0.8938669 | -0.9845858 | -0.6800698 | -0.5996541 | 0.006265438 | 0.01630295 | 0.01073565 | 0.04363756 | 0.06319632 | -0.0007317026 | 0.003989606 | -0.005902124 | -0.002685114 | -0.005622924 | slope | 1.818049 | -0.4684235 | 0.1058599 | 0.2397645
0.38 | -0.4202164 | -1.08665 | -0.8539667 | -0.9474214 | -0.6478542 | -0.567591 | 0.006709665 | 0.01959145 | 0.01273964 | 0.05061643 | 0.07325176 | -0.007505883 | 0.003499739 | -0.009479649 | -0.004194743 | -0.004529365 | RMSE | 0.00870182 | (XTWX)-1
0.4 | -0.39794 | -1.038851 | -0.8206786 | -0.897222 | -0.6240379 | -0.5296041 | 0.008361773 | 0.02283719 | 0.01605299 | 0.05648383 | 0.08725529 | -0.008068141 | 0.001311508 | -0.009212985 | -0.009554842 | 0.001788138 | log[M] | fit | 2.132204 | 9.434867
0.42 | -0.3767507 | -0.9613922 | -0.7802634 | -0.8176398 | -0.5882835 | -0.4968133 | 0.01194581 | 0.0275089 | 0.02315903 | 0.06659368 | 0.1014784 | -0.000869121 | 0.002154169 | 0.001972755 | -0.007639007 | 0.00628861 | -0.75 | -1.464526 | 9.434867 | 51.19514
0.44 | -0.3565473 | -0.9253777 | -0.7551976 | -0.7704184 | -0.5493474 | -0.4766011 | 0.01410083 | 0.03087484 | 0.0287848 | 0.07967191 | 0.1113776 | -0.002639239 | -0.00243923 | 0.004425108 | -0.002337853 | 0.002562962 | -0.04 | -0.1737118
0.46 | -0.3372422 | -0.9347062 | -0.7228076 | -0.743423 | -0.5196714 | -0.4527102 | 0.01350789 | 0.03584139 | 0.03259523 | 0.0913392 | 0.1243311 | -0.0169501 | -0.00382857 | -0.000456343 | -0.001694495 | 0.002306828 | 20°C |  | XTWX |  | XTWY
0.48 | -0.3187588 | -0.8643085 | -0.6913019 | -0.705061 | -0.4813796 | -0.4385405 | 0.01868026 | 0.04143775 | 0.03889358 | 0.1089534 | 0.1327147 | -0.008854584 | -0.00512235 | -0.0002815022 | 0.006439066 | -0.005348772 | intercept | -0.05108812 | 2.638748 | -0.4651593 | -1.088236
0.5 | -0.30103 | -0.8095579 | -0.6638746 | -0.6537783 | -0.4474937 | -0.4082614 | 0.02403722 | 0.04701655 | 0.04925422 | 0.127354 | 0.1525729 | -0.003419185 | -0.007929044 | 0.007200932 | 0.01310517 | 0.001393483 | slope | 2.04968 | -0.4651593 | 0.09939489 | 0.2274918
0.52 | -0.2839967 | -0.7749631 | -0.6241316 | -0.6154421 | -0.423908 | -0.3765022 | 0.02818861 | 0.05645947 | 0.05876461 | 0.1419659 | 0.176602 | -0.004065652 | -0.003761952 | 0.009707021 | 0.01251391 | 0.01125772 | RMSE | 0.008690611 | (XTWX)-1
0.54 | -0.2676062 | -0.7408406 | -0.5802827 | -0.5944033 | -0.4023589 | -0.3625512 | 0.03298517 | 0.06909308 | 0.0647431 | 0.1567769 | 0.1883205 | -0.004419164 | 0.004338691 | 0.003023803 | 0.01079293 | 0.005004685 | log[M] | fit | 2.165233 | 10.1331
0.56 | -0.251812 | -0.7426986 | -0.5534472 | -0.5691054 | -0.3780861 | -0.344296 | 0.03270414 | 0.07818178 | 0.07274268 | 0.1753185 | 0.2048368 | -0.01984877 | 0.003422734 | -0.001172111 | 0.01229199 | 0.00346709 | -0.75 | -1.588348 | 10.1331 | 57.48288
0.58 | -0.236572 | -0.6865458 | -0.5219699 | -0.5418278 | -0.3516368 | -0.3215709 | 0.04235537 | 0.0903775 | 0.0824792 | 0.1980279 | 0.2274354 | -0.01012067 | 0.006246849 | -0.003889825 | 0.0169583 | 0.00742191 | -0.04 | -0.1330753
0.6 | -0.2218487 | -0.6143271 | -0.492793 | -0.514464 | -0.3348506 | -0.297122 | 0.05906713 | 0.1033747 | 0.09355609 | 0.2139433 | 0.25454 | 0.01129846 | 0.008422712 | -0.006158156 | 0.01250965 | 0.01449581 | 10°C |  | XTWX |  | XTWY
0.62 | -0.2076083 | -0.5905109 | -0.4629758 | -0.4676235 | -0.3157212 | -0.2871976 | 0.06591407 | 0.1185901 | 0.1160788 | 0.2336456 | 0.2664434 | 0.008602153 | 0.01204015 | 0.006984158 | 0.01100039 | 0.005432796 | intercept | -0.01899323 | 5.003045 | -0.9956133 | -1.565968
0.64 | -0.19382 | -0.5898604 | -0.446036 | -0.4376963 | -0.2930029 | -0.2769205 | 0.06611185 | 0.1282118 | 0.1332316 | 0.2594145 | 0.2793566 | -0.007993323 | 0.005991181 | 0.008850937 | 0.01427386 | -0.003108491 | slope | 1.477425 | -0.9956133 | 0.246413 | 0.3829666
0.66 | -0.1804561 | -0.5654447 | -0.430307 | -0.4270461 | -0.2729437 | -0.2550384 | 0.07397938 | 0.1378434 | 0.139929 | 0.2845199 | 0.3089749 | -0.01069002 | -0.001060959 | -0.005274458 | 0.01532449 | 0.003130147 | RMSE | 0.01545299 | (XTWX)-1
0.68 | -0.1674911 | -0.5234607 | -0.3909053 | -0.3836899 | -0.2553438 | -0.2387172 | 0.08975911 | 0.1652683 | 0.170852 | 0.3085406 | 0.3330931 | -0.001236339 | 0.01343184 | 0.01006061 | 0.01402319 | 0.003173928 | log[M] | fit | 1.020051 | 4.121439
0.7 | -0.154902 | -0.4766497 | -0.3739465 | -0.3458548 | -0.2470995 | -0.2185506 | 0.1113527 | 0.1786928 | 0.2033716 | 0.3204801 | 0.3655096 | 0.01411921 | 0.008348231 | 0.02299829 | 0.0009764903 | 0.00919715 | -0.75 | -1.127062 | 4.121439 | 20.7106
0.72 | -0.1426675 | -0.4602038 | -0.3585204 | -0.3341618 | -0.2319345 | -0.1974206 | 0.1201136 | 0.1918488 | 0.2146231 | 0.3436615 | 0.4028644 | 0.00766614 | 0.001857711 | 0.009866299 | -0.00292397 | 0.01776907 | -0.04 | -0.07809023
0.74 | -0.1307683 | -0.4506456 | -0.3351664 | -0.321643 | -0.2088875 | -0.1936964 | 0.1255188 | 0.2136324 | 0.22736 | 0.3821422 | 0.4098332 | -0.00454489 | 0.003780176 | -0.002776718 | 0.004687976 | 0.001506655 | 0°C |  | XTWX |  | XTWY
0.76 | -0.1191864 | -0.4212845 | -0.3189336 | -0.3014507 | -0.2008476 | -0.1845351 | 0.1436915 | 0.2302145 | 0.2495161 | 0.3965563 | 0.4274937 | -0.0002807087 | -0.001390874 | -0.007029008 | -0.008415558 | -0.006729209 | intercept | -0.02951857 | 5.836332 | -1.228335 | -1.724051
0.78 | -0.1079054 | -0.3886808 | -0.3105052 | -0.2830842 | -0.2025303 | -0.1671837 | 0.16697 | 0.2393258 | 0.2715386 | 0.3934952 | 0.4630551 | 0.008162079 | -0.01525779 | -0.01315117 | -0.03581659 | -0.002113677 | slope | 1.263312 | -1.228335 | 0.327692 | 0.4502361
0.8 | -0.09691001 | -0.376083 | -0.2936046 | -0.2619515 | -0.1815719 | -0.1818468 | 0.1769433 | 0.2586966 | 0.2992933 | 0.4333673 | 0.4328191 | -0.001517058 | -0.01960771 | -0.01562352 | -0.03007559 | -0.04689053 | RMSE | 0.01574124 | (XTWX)-1
[17 empty] | log[M] | fit | 0.8116989 | 3.042609
[17 empty] | -0.75 | -0.9770028 | 3.042609 | 14.4567
[17 empty] | -0.04 | -0.08005106

## Figure 3A
[LLA]0 | [I]0 | [cat]0 | -d[LLA]/dt | y^ | res | I | ln[LLA] | ln[cat] | ln[I] | ln(-d[LLA]/dt) | W | y^ | res | wres |  | Parameters |  | errors |  |  | Statistics | parity line
0.2 | 0.002 | 0.001 | 0.0347143 | 0.04295577 | -0.008241467 | [9 empty] | ln k | 2.343083 | +/- | 0.09176443 |  | N | 84 | 0 | 0
0.22 | 0.0022 | 0.0011 | 0.03973768 | 0.05254383 | -0.01280615 | [9 empty] | a+c | 1.719731 | +/- | 0.04480191 |  | SSWR | 0.02136653 | 0.7 | 0.7
0.24 | 0.0024 | 0.0012 | 0.0428996 | 0.06315434 | -0.02025474 | [9 empty] | b | 0.3941754 | +/- | 0.01407428 |  | se | 0.01624144
0.26 | 0.0026 | 0.0013 | 0.05041201 | 0.0747975 | -0.02438549 | [9 empty] | c | 0.4174816 |  | fixed |  | RMSE | 0.01907689
0.28 | 0.0028 | 0.0014 | 0.05939803 | 0.08748276 | -0.02808472
0.3 | 0.003 | 0.0015 | 0.06545765 | 0.101219 | -0.03576132 | [9 empty] | k | 10.41329 | ×/÷ | 1.096107
0.32 | 0.0032 | 0.0016 | 0.07553376 | 0.1160144 | -0.04048067
0.34 | 0.0034 | 0.0017 | 0.08814302 | 0.131877 | -0.04373394
0.36 | 0.0036 | 0.0018 | 0.10361298 | 0.148814 | -0.04520097
0.38 | 0.0038 | 0.0019 | 0.11287 | 0.1668324 | -0.05396243
0.4 | 0.004 | 0.002 | 0.1267004 | 0.1859391 | -0.05923869
0.42 | 0.0042 | 0.0021 | 0.15218091 | 0.2061403 | -0.05395939 | [9 empty] | XTWX |  |  |  | XTWY
0.44 | 0.0044 | 0.0022 | 0.1696608 | 0.2274422 | -0.05778131 | [9 empty] | 4.423902 | -1.975775 | -29.42954 |  | -4.632631
0.46 | 0.0046 | 0.0023 | 0.18054149 | 0.2498505 | -0.06930903 | [9 empty] | -1.975775 | 1.020193 | 13.23791 |  | 2.343113
0.48 | 0.0048 | 0.0024 | 0.19721456 | 0.273371 | -0.07615645 | [9 empty] | -29.42954 | 13.23791 | 197.1731 |  | 31.53057
0.5 | 0.005 | 0.0025 | 0.2219329 | 0.298009 | -0.0760761
0.52 | 0.0052 | 0.0026 | 0.24241412 | 0.3237698 | -0.08135565 | [9 empty] | (XTWX)-1
0.54 | 0.0054 | 0.0027 | 0.25444665 | 0.3506583 | -0.09621163 | [9 empty] | 31.92271 | -0.01989549 | 4.766037
0.56 | 0.0056 | 0.0028 | 0.2697085 | 0.3786794 | -0.1089709 | [9 empty] | -0.01989549 | 7.609289 | -0.5138461
0.58 | 0.0058 | 0.0029 | 0.28719193 | 0.4078379 | -0.120646 | [9 empty] | 4.766037 | -0.5138461 | 0.7509368
0.6 | 0.006 | 0.003 | 0.3058694 | 0.4381382 | -0.1322688
0.62 | 0.0062 | 0.0031 | 0.3407034 | 0.4695849 | -0.1288814
0.64 | 0.0064 | 0.0032 | 0.3650091 | 0.5021821 | -0.1371731
0.66 | 0.0066 | 0.0033 | 0.37407084 | 0.5359341 | -0.1618633
0.68 | 0.0068 | 0.0034 | 0.4133425 | 0.5708449 | -0.1575024
0.7 | 0.007 | 0.0035 | 0.4509674 | 0.6069185 | -0.1559511
0.72 | 0.0072 | 0.0036 | 0.46327428 | 0.6441587 | -0.1808844
0.74 | 0.0074 | 0.0037 | 0.4768228 | 0.6825693 | -0.2057465
0.76 | 0.0076 | 0.0038 | 0.4995158 | 0.7221538 | -0.222638
0.78 | 0.0078 | 0.0039 | 0.52109369 | 0.762916 | -0.2418223
0.8 | 0.008 | 0.004 | 0.5470771 | 0.8048593 | -0.2577822
0.2 | 0.002 | 0.001 | 0.02097437 | 0.04295577 | -0.0219814 | 1 | -1.609438 | -6.214608 | -6.907755 | -3.864454 | 0.0004399241 | -3.147584 | -0.7168699 | -0.01503589
0.2 | 0.002 | 0.0008 | 0.01930153 | 0.03933887 | -0.02003734 | 1 | -1.609438 | -6.214608 | -7.130899 | -3.947571 | 0.0003725492 | -3.235542 | -0.7120287 | -0.01374324
0.2 | 0.002 | 0.0006666667 | 0.01731797 | 0.03661092 | -0.01929295 | 1 | -1.609438 | -6.214608 | -7.31322 | -4.056011 | 0.000299912 | -3.307409 | -0.748602 | -0.01296426
0.2 | 0.002 | 0.0005714286 | 0.01540403 | 0.03445259 | -0.01904855 | 1 | -1.609438 | -6.214608 | -7.467371 | -4.173126 | 0.0002372842 | -3.368171 | -0.8049547 | -0.01239955
0.2 | 0.002 | 0.0005 | 0.01369493 | 0.03268608 | -0.01899115 | 1 | -1.609438 | -6.214608 | -7.600902 | -4.290729 | 0.0001875512 | -3.420806 | -0.8699234 | -0.01191354
0.2 | 0.002 | 0.0004444444 | 0.01338793 | 0.03120325 | -0.01781531 | 1 | -1.609438 | -6.214608 | -7.718685 | -4.313401 | 0.0001792368 | -3.467233 | -0.8461683 | -0.01132845
0.2 | 0.002 | 0.0004 | 0.01346533 | 0.0299339 | -0.01646857 | 1 | -1.609438 | -6.214608 | -7.824046 | -4.307637 | 0.0001813152 | -3.508764 | -0.7988731 | -0.01075709
0.2 | 0.002 | 0.0003636364 | 0.0134021 | 0.02883018 | -0.01542808 | 1 | -1.609438 | -6.214608 | -7.919356 | -4.312344 | 0.0001796163 | -3.546333 | -0.7660113 | -0.01026616
0.2 | 0.002 | 0.0003333333 | 0.01243483 | 0.02785813 | -0.0154233 | 1 | -1.609438 | -6.214608 | -8.006368 | -4.387254 | 0.0001546251 | -3.58063 | -0.8066233 | -0.01003023
0.2 | 0.002 | 0.0003076923 | 0.0126651 | 0.02699291 | -0.01432781 | 1 | -1.609438 | -6.214608 | -8.08641 | -4.368905 | 0.0001604048 | -3.612181 | -0.7567239 | -0.009583984
0.2 | 0.002 | 0.0002857143 | 0.01330997 | 0.02621581 | -0.01290584 | 1 | -1.609438 | -6.214608 | -8.160518 | -4.319242 | 0.0001771552 | -3.641393 | -0.6778494 | -0.009022153
0.2 | 0.002 | 0.0002666667 | 0.01133293 | 0.02551247 | -0.01417953 | 1 | -1.609438 | -6.214608 | -8.229511 | -4.480042 | 0.0001284354 | -3.668588 | -0.8114543 | -0.009196157
0.2 | 0.002 | 0.00025 | 0.0124328 | 0.02487163 | -0.01243883 | 1 | -1.609438 | -6.214608 | -8.29405 | -4.387417 | 0.0001545745 | -3.694028 | -0.6933896 | -0.008620774
0.2 | 0.002 | 0.0002352941 | 0.01368953 | 0.02428432 | -0.01059479 | 1 | -1.609438 | -6.214608 | -8.354674 | -4.291124 | 0.0001874033 | -3.717924 | -0.5731994 | -0.007846833
0.2 | 0.002 | 0.0002222222 | 0.0140942 | 0.0237433 | -0.009649104 | 1 | -1.609438 | -6.214608 | -8.411833 | -4.261992 | 0.0001986465 | -3.740455 | -0.5215372 | -0.007350649
0.2 | 0.002 | 0.0002105263 | 0.01289373 | 0.02324264 | -0.01034891 | 1 | -1.609438 | -6.214608 | -8.4659 | -4.351014 | 0.0001662484 | -3.761767 | -0.5892472 | -0.007597596
0.2 | 0.002 | 0.0002 | 0.01238923 | 0.02277743 | -0.01038819 | 1 | -1.609438 | -6.214608 | -8.517193 | -4.390927 | 0.0001534931 | -3.781985 | -0.6089422 | -0.007544327
0.2 | 0.002 | 0.0001904762 | 0.0104541 | 0.02234356 | -0.01188946 | 1 | -1.609438 | -6.214608 | -8.565983 | -4.560761 | 0.0001092882 | -3.801217 | -0.7595439 | -0.007940348
0.2 | 0.002 | 0.0001818182 | 0.0102134 | 0.02193758 | -0.01172418 | 1 | -1.609438 | -6.214608 | -8.612503 | -4.584055 | 0.0001043135 | -3.819554 | -0.7645005 | -0.007808149
0.2 | 0.002 | 0.000173913 | 0.01331153 | 0.02155654 | -0.008245008 | 1 | -1.609438 | -6.214608 | -8.656955 | -4.319124 | 0.0001771969 | -3.837076 | -0.4820485 | -0.006416804
0.2 | 0.002 | 0.0001666667 | 0.0112618 | 0.02119793 | -0.009936126 | 1 | -1.609438 | -6.214608 | -8.699515 | -4.486339 | 0.0001268281 | -3.853852 | -0.6324869 | -0.007122941
0.35 | 0.0035 | 0.00175 | 0.1627781 | 0.1402107 | 0.02256742 | 1 | -1.049822 | -5.654992 | -6.348139 | -1.815367 | 0.02649672 | -1.964609 | 0.1492417 | 0.02429329
0.35 | 0.0035 | 0.0014 | 0.148717 | 0.1284049 | 0.02031214 | 1 | -1.049822 | -5.654992 | -6.571283 | -1.90571 | 0.02211676 | -2.052567 | 0.1468569 | 0.02184012
0.35 | 0.0035 | 0.001166667 | 0.1298037 | 0.1195007 | 0.01030308 | 1 | -1.049822 | -5.654992 | -6.753605 | -2.041732 | 0.01684901 | -2.124433 | 0.08270171 | 0.01073499
0.35 | 0.0035 | 0.001 | 0.11921385 | 0.1124557 | 0.006758134 | 1 | -1.049822 | -5.654992 | -6.907755 | -2.126836 | 0.01421194 | -2.185196 | 0.05835943 | 0.006957253
0.35 | 0.0035 | 0.000875 | 0.10704505 | 0.1066897 | 0.0003553405 | 1 | -1.049822 | -5.654992 | -7.041287 | -2.234506 | 0.01145864 | -2.237831 | 0.003325063 | 0.0003559316
0.35 | 0.0035 | 0.0007777778 | 0.09700238 | 0.1018496 | -0.004847249 | 1 | -1.049822 | -5.654992 | -7.15907 | -2.33302 | 0.009409462 | -2.284258 | -0.04876198 | -0.004730029
0.35 | 0.0035 | 0.0007 | 0.085068375 | 0.09770639 | -0.01263802 | 1 | -1.049822 | -5.654992 | -7.26443 | -2.4643 | 0.007236628 | -2.325788 | -0.1385117 | -0.01178296
0.35 | 0.0035 | 0.0006363636 | 0.07155149 | 0.09410377 | -0.02255227 | 1 | -1.049822 | -5.654992 | -7.35974 | -2.637338 | 0.005119616 | -2.363357 | -0.2739807 | -0.01960373
0.35 | 0.0035 | 0.0005833333 | 0.06360247 | 0.09093094 | -0.02732847 | 1 | -1.049822 | -5.654992 | -7.446752 | -2.755103 | 0.004045274 | -2.397655 | -0.3574481 | -0.02273458
0.35 | 0.0035 | 0.0005384615 | 0.053537225 | 0.08810678 | -0.03456955 | 1 | -1.049822 | -5.654992 | -7.526794 | -2.927378 | 0.002866234 | -2.429206 | -0.4981722 | -0.02667076
0.35 | 0.0035 | 0.0005 | 0.05286336 | 0.08557027 | -0.03270691 | 1 | -1.049822 | -5.654992 | -7.600902 | -2.940045 | 0.002794535 | -2.458417 | -0.4816275 | -0.02546045
0.35 | 0.0035 | 0.0004666667 | 0.049200025 | 0.08327452 | -0.03407449 | 1 | -1.049822 | -5.654992 | -7.669895 | -3.011861 | 0.002420642 | -2.485613 | -0.5262485 | -0.02589144
0.35 | 0.0035 | 0.0004375 | 0.047374425 | 0.08118278 | -0.03380835 | 1 | -1.049822 | -5.654992 | -7.734434 | -3.049673 | 0.002244336 | -2.511052 | -0.5386206 | -0.02551684
0.35 | 0.0035 | 0.0004117647 | 0.048692525 | 0.07926577 | -0.03057324 | 1 | -1.049822 | -5.654992 | -7.795058 | -3.02223 | 0.002370962 | -2.534949 | -0.4872809 | -0.02372694
0.35 | 0.0035 | 0.0003888889 | 0.04895036 | 0.07749985 | -0.02854949 | 1 | -1.049822 | -5.654992 | -7.852217 | -3.016949 | 0.002396138 | -2.557479 | -0.4594693 | -0.02249118
0.35 | 0.0035 | 0.0003684211 | 0.04041911 | 0.07586565 | -0.03544654 | 1 | -1.049822 | -5.654992 | -7.906284 | -3.208453 | 0.001633704 | -2.578791 | -0.6296613 | -0.02545035
0.35 | 0.0035 | 0.00035 | 0.03487814 | 0.07434716 | -0.03946901 | 1 | -1.049822 | -5.654992 | -7.957577 | -3.355895 | 0.001216485 | -2.59901 | -0.7568851 | -0.02639875
0.35 | 0.0035 | 0.0003333333 | 0.04387647 | 0.07293098 | -0.02905451 | 1 | -1.049822 | -5.654992 | -8.006368 | -3.126377 | 0.001925144 | -2.618242 | -0.5081354 | -0.02229519
0.35 | 0.0035 | 0.0003181818 | 0.03763958 | 0.07160583 | -0.03396625 | 1 | -1.049822 | -5.654992 | -8.052888 | -3.279699 | 0.001416738 | -2.636579 | -0.6431202 | -0.02420678
0.35 | 0.0035 | 0.0003043478 | 0.04170635 | 0.07036209 | -0.02865574 | 1 | -1.049822 | -5.654992 | -8.097339 | -3.177102 | 0.00173942 | -2.654101 | -0.5230013 | -0.02181247
0.35 | 0.0035 | 0.0002916667 | 0.0407967 | 0.06919155 | -0.02839485 | 1 | -1.049822 | -5.654992 | -8.139899 | -3.199154 | 0.001664371 | -2.670877 | -0.5282775 | -0.02155198
0.5 | 0.005 | 0.0025 | 0.3240225 | 0.298009 | 0.02601348 | 1 | -0.6931472 | -5.298317 | -5.991465 | -1.126942 | 0.1049906 | -1.210632 | 0.08368921 | 0.02711719
0.5 | 0.005 | 0.002 | 0.3116257 | 0.2729165 | 0.03870912 | 1 | -0.6931472 | -5.298317 | -6.214608 | -1.165953 | 0.09711056 | -1.298589 | 0.1326366 | 0.04133298
0.5 | 0.005 | 0.001666667 | 0.2915382 | 0.2539911 | 0.03754703 | 1 | -0.6931472 | -5.298317 | -6.39693 | -1.232584 | 0.0849945 | -1.370456 | 0.1378716 | 0.04019482
0.5 | 0.005 | 0.001428571 | 0.24733175 | 0.2390175 | 0.008314207 | 1 | -0.6931472 | -5.298317 | -6.55108 | -1.397025 | 0.06117299 | -1.431218 | 0.0341936 | 0.008457164
0.5 | 0.005 | 0.00125 | 0.2277442 | 0.2267623 | 0.0009819068 | 1 | -0.6931472 | -5.298317 | -6.684612 | -1.479532 | 0.05186741 | -1.483853 | 0.004320768 | 0.0009840297
0.5 | 0.005 | 0.001111111 | 0.2144466 | 0.216475 | -0.002028397 | 1 | -0.6931472 | -5.298317 | -6.802395 | -1.539695 | 0.04598734 | -1.53028 | -0.009414297 | -0.002018864
0.5 | 0.005 | 0.001 | 0.2060548 | 0.2076688 | -0.001613955 | 1 | -0.6931472 | -5.298317 | -6.907755 | -1.579613 | 0.04245859 | -1.571811 | -0.007802134 | -0.001607667
0.5 | 0.005 | 0.0009090909 | 0.2010526 | 0.2000116 | 0.001040953 | 1 | -0.6931472 | -5.298317 | -7.003065 | -1.604189 | 0.04042214 | -1.60938 | 0.005190965 | 0.001043657
0.5 | 0.005 | 0.0008333333 | 0.1922891 | 0.193268 | -0.0009789056 | 1 | -0.6931472 | -5.298317 | -7.090077 | -1.648755 | 0.03697509 | -1.643678 | -0.005077888 | -0.0009764223
0.5 | 0.005 | 0.0007692308 | 0.1675786 | 0.1872654 | -0.01968682 | 1 | -0.6931472 | -5.298317 | -7.17012 | -1.786303 | 0.02808258 | -1.675228 | -0.1110745 | -0.01861371
0.5 | 0.005 | 0.0007142857 | 0.16531875 | 0.1818742 | -0.01655547 | 1 | -0.6931472 | -5.298317 | -7.244228 | -1.79988 | 0.02733029 | -1.70444 | -0.09543993 | -0.01577801
0.5 | 0.005 | 0.0006666667 | 0.1622865 | 0.1769947 | -0.01470825 | 1 | -0.6931472 | -5.298317 | -7.31322 | -1.818392 | 0.02633691 | -1.731635 | -0.08675677 | -0.01407945
0.5 | 0.005 | 0.000625 | 0.167115 | 0.1725489 | -0.005433881 | 1 | -0.6931472 | -5.298317 | -7.377759 | -1.789073 | 0.02792742 | -1.757075 | -0.03199837 | -0.005347407
0.5 | 0.005 | 0.0005882353 | 0.17011325 | 0.1684744 | 0.001638847 | 1 | -0.6931472 | -5.298317 | -7.438384 | -1.771291 | 0.02893852 | -1.780971 | 0.009680565 | 0.001646792
0.5 | 0.005 | 0.0005555556 | 0.1601665 | 0.164721 | -0.004554541 | 1 | -0.6931472 | -5.298317 | -7.495542 | -1.831541 | 0.02565331 | -1.803502 | -0.02803948 | -0.004490986
0.5 | 0.005 | 0.0005263158 | 0.1664651 | 0.1612477 | 0.005217428 | 1 | -0.6931472 | -5.298317 | -7.549609 | -1.79297 | 0.02771062 | -1.824814 | 0.03184416 | 0.005300941
0.5 | 0.005 | 0.0005 | 0.1599187 | 0.1580202 | 0.001898469 | 1 | -0.6931472 | -5.298317 | -7.600902 | -1.83309 | 0.02557398 | -1.845032 | 0.0119425 | 0.001909828
0.5 | 0.005 | 0.0004761905 | 0.158211 | 0.1550102 | 0.003200792 | 1 | -0.6931472 | -5.298317 | -7.649693 | -1.843826 | 0.02503072 | -1.864264 | 0.02043861 | 0.003233613
0.5 | 0.005 | 0.0004545455 | 0.1545543 | 0.1521937 | 0.002360653 | 1 | -0.6931472 | -5.298317 | -7.696213 | -1.86721 | 0.02388704 | -1.882601 | 0.01539178 | 0.002378866
0.5 | 0.005 | 0.0004347826 | 0.1507568 | 0.1495502 | 0.001206632 | 1 | -0.6931472 | -5.298317 | -7.740664 | -1.892087 | 0.02272762 | -1.900123 | 0.008036031 | 0.001211487
0.5 | 0.005 | 0.0004166667 | 0.1427565 | 0.1470623 | -0.004305781 | 1 | -0.6931472 | -5.298317 | -7.783224 | -1.946615 | 0.02037942 | -1.916899 | -0.0297158 | -0.004242123
0.7 | 0.007 | 0.0035 | 0.5597615 | 0.6069185 | -0.04715699 | 1 | -0.3566749 | -4.961845 | -5.654992 | -0.5802444 | 0.313333 | -0.4993607 | -0.0808837 | -0.04527558
0.7 | 0.007 | 0.0028 | 0.5458846 | 0.5558157 | -0.009931132 | 1 | -0.3566749 | -4.961845 | -5.878136 | -0.6053477 | 0.29799 | -0.5873184 | -0.01802922 | -0.009841876
0.7 | 0.007 | 0.002333333 | 0.5098252 | 0.5172727 | -0.007447519 | 1 | -0.3566749 | -4.961845 | -6.060457 | -0.6736874 | 0.2599217 | -0.6591851 | -0.01450232 | -0.007393646
0.7 | 0.007 | 0.002 | 0.4784729 | 0.4867778 | -0.008304936 | 1 | -0.3566749 | -4.961845 | -6.214608 | -0.7371558 | 0.2289363 | -0.7199475 | -0.01720826 | -0.008233685
0.7 | 0.007 | 0.00175 | 0.4494237 | 0.461819 | -0.01239528 | 1 | -0.3566749 | -4.961845 | -6.348139 | -0.7997892 | 0.2019816 | -0.7725823 | -0.02720691 | -0.01222743
0.7 | 0.007 | 0.001555556 | 0.4331383 | 0.4408681 | -0.007729822 | 1 | -0.3566749 | -4.961845 | -6.465923 | -0.8366982 | 0.1876088 | -0.8190095 | -0.01768871 | -0.007661658
0.7 | 0.007 | 0.0014 | 0.42034895 | 0.4229336 | -0.002584679 | 1 | -0.3566749 | -4.961845 | -6.571283 | -0.8666701 | 0.1766932 | -0.86054 | -0.006130061 | -0.002576765
0.7 | 0.007 | 0.001272727 | 0.40590865 | 0.4073392 | -0.001430581 | 1 | -0.3566749 | -4.961845 | -6.666593 | -0.9016271 | 0.1647618 | -0.8981089 | -0.003518195 | -0.001428066
0.7 | 0.007 | 0.001166667 | 0.4004159 | 0.3936053 | 0.006810586 | 1 | -0.3566749 | -4.961845 | -6.753605 | -0.9152516 | 0.1603329 | -0.9324067 | 0.01715509 | 0.006869171
0.7 | 0.007 | 0.001076923 | 0.3977646 | 0.3813806 | 0.01638406 | 1 | -0.3566749 | -4.961845 | -6.833647 | -0.9218949 | 0.1582167 | -0.9639576 | 0.0420627 | 0.01673105
0.7 | 0.007 | 0.001 | 0.39173715 | 0.370401 | 0.02133616 | 1 | -0.3566749 | -4.961845 | -6.907755 | -0.9371642 | 0.153458 | -0.9931691 | 0.05600491 | 0.0219392
0.7 | 0.007 | 0.0009333333 | 0.3818879 | 0.3604636 | 0.02142435 | 1 | -0.3566749 | -4.961845 | -6.976748 | -0.9626281 | 0.1458384 | -1.020364 | 0.05773628 | 0.02204879
0.7 | 0.007 | 0.000875 | 0.3687241 | 0.3514092 | 0.01731486 | 1 | -0.3566749 | -4.961845 | -7.041287 | -0.9977067 | 0.1359574 | -1.045804 | 0.0480972 | 0.0177346
0.7 | 0.007 | 0.0008235294 | 0.3523561 | 0.3431112 | 0.009244867 | 1 | -0.3566749 | -4.961845 | -7.101911 | -1.043113 | 0.1241548 | -1.069701 | 0.02658763 | 0.009368312
0.7 | 0.007 | 0.0007777778 | 0.3468339 | 0.3354672 | 0.0113667 | 1 | -0.3566749 | -4.961845 | -7.15907 | -1.058909 | 0.1202938 | -1.092231 | 0.03332179 | 0.01155713
0.7 | 0.007 | 0.0007368421 | 0.3372222 | 0.3283934 | 0.008828818 | 1 | -0.3566749 | -4.961845 | -7.213137 | -1.087013 | 0.1137188 | -1.113543 | 0.02652983 | 0.008946449
0.7 | 0.007 | 0.0007 | 0.3185385 | 0.3218204 | -0.003281914 | 1 | -0.3566749 | -4.961845 | -7.26443 | -1.144012 | 0.1014668 | -1.133762 | -0.01025032 | -0.003265122
0.7 | 0.007 | 0.0006666667 | 0.3092493 | 0.3156903 | -0.00644107 | 1 | -0.3566749 | -4.961845 | -7.31322 | -1.173608 | 0.09563511 | -1.152993 | -0.02061415 | -0.006374909
0.7 | 0.007 | 0.0006363636 | 0.3088374 | 0.3099543 | -0.001116826 | 1 | -0.3566749 | -4.961845 | -7.35974 | -1.17494 | 0.09538056 | -1.171331 | -0.003609705 | -0.001114812
0.7 | 0.007 | 0.0006086957 | 0.29434 | 0.3045706 | -0.01023064 | 1 | -0.3566749 | -4.961845 | -7.404192 | -1.22302 | 0.08663602 | -1.188852 | -0.0341675 | -0.01005686
0.7 | 0.007 | 0.0005833333 | 0.28340795 | 0.2995038 | -0.01609582 | 1 | -0.3566749 | -4.961845 | -7.446752 | -1.260868 | 0.08032007 | -1.205628 | -0.05523961 | -0.01565534
0.2 | 0.004 | 0.0006666667 | 0.02343923 | 0.04898276 | -0.02554352
0.2 | 0.003636364 | 0.0006666667 | 0.02199407 | 0.04706069 | -0.02506662
0.2 | 0.003333333 | 0.0006666667 | 0.0229548 | 0.04537191 | -0.02241711
0.2 | 0.003076923 | 0.0006666667 | 0.01589213 | 0.04387196 | -0.02797982
0.2 | 0.002857143 | 0.0006666667 | 0.01358937 | 0.04252746 | -0.02893809
0.2 | 0.002666667 | 0.0006666667 | 0.0168447 | 0.04131283 | -0.02446813
0.2 | 0.0025 | 0.0006666667 | 0.01426003 | 0.04020803 | -0.025948
0.2 | 0.002352941 | 0.0006666667 | 0.02132163 | 0.03919717 | -0.01787553
0.2 | 0.002222222 | 0.0006666667 | 0.0152986 | 0.03826738 | -0.02296878
0.2 | 0.002105263 | 0.0006666667 | 0.0158685 | 0.03740819 | -0.02153969
0.2 | 0.002 | 0.0006666667 | 0.01299443 | 0.03661092 | -0.02361649
0.2 | 0.001904762 | 0.0006666667 | 0.01898003 | 0.03586833 | -0.01688829
0.2 | 0.001818182 | 0.0006666667 | 0.01355603 | 0.03517432 | -0.02161829
0.2 | 0.00173913 | 0.0006666667 | 0.0194156 | 0.03452372 | -0.01510812
0.2 | 0.001666667 | 0.0006666667 | 0.01433307 | 0.03391209 | -0.01957902
0.2 | 0.0016 | 0.0006666667 | 0.0159978 | 0.03333561 | -0.01733781
0.2 | 0.001538462 | 0.0006666667 | 0.02057603 | 0.03279098 | -0.01221495
0.2 | 0.001481481 | 0.0006666667 | 0.01728623 | 0.03227531 | -0.01498908
0.2 | 0.001428571 | 0.0006666667 | 0.01882627 | 0.03178607 | -0.0129598
0.2 | 0.00137931 | 0.0006666667 | 0.0245816 | 0.03132103 | -0.006739432
0.2 | 0.001333333 | 0.0006666667 | 0.024369 | 0.03087822 | -0.006509223
0.35 | 0.007 | 0.001166667 | 0.09818352 | 0.1598832 | -0.06169971
0.35 | 0.006363636 | 0.001166667 | 0.09737525 | 0.1536095 | -0.05623422
0.35 | 0.005833333 | 0.001166667 | 0.096968025 | 0.1480972 | -0.05112915
0.35 | 0.005384615 | 0.001166667 | 0.09627701 | 0.1432012 | -0.04692421
0.35 | 0.005 | 0.001166667 | 0.09394974 | 0.1388127 | -0.04486294
0.35 | 0.004666667 | 0.001166667 | 0.09226093 | 0.134848 | -0.04258709
0.35 | 0.004375 | 0.001166667 | 0.08861551 | 0.1312419 | -0.04262639
0.35 | 0.004117647 | 0.001166667 | 0.08634366 | 0.1279424 | -0.0415987
0.35 | 0.003888889 | 0.001166667 | 0.08359902 | 0.1249075 | -0.04130847
0.35 | 0.003684211 | 0.001166667 | 0.081454625 | 0.122103 | -0.04064839
0.35 | 0.0035 | 0.001166667 | 0.07823976 | 0.1195007 | -0.0412609
0.35 | 0.003333333 | 0.001166667 | 0.07603476 | 0.1170768 | -0.04104203
0.35 | 0.003181818 | 0.001166667 | 0.07065129 | 0.1148115 | -0.04416021
0.35 | 0.003043478 | 0.001166667 | 0.06862543 | 0.1126879 | -0.04406245
0.35 | 0.002916667 | 0.001166667 | 0.06705901 | 0.1106915 | -0.04363247
0.35 | 0.0028 | 0.001166667 | 0.0647192 | 0.1088098 | -0.04409062
0.35 | 0.002692308 | 0.001166667 | 0.0617666 | 0.1070321 | -0.04526551
0.35 | 0.002592593 | 0.001166667 | 0.05936706 | 0.1053489 | -0.04598187
0.35 | 0.0025 | 0.001166667 | 0.057924825 | 0.103752 | -0.04582719
0.35 | 0.002413793 | 0.001166667 | 0.05798252 | 0.1022341 | -0.04425158
0.35 | 0.002333333 | 0.001166667 | 0.057238825 | 0.1007887 | -0.04354991
0.5 | 0.01 | 0.001666667 | 0.19456525 | 0.3398217 | -0.1452565
0.5 | 0.009090909 | 0.001666667 | 0.1935463 | 0.3264873 | -0.1329409
0.5 | 0.008333333 | 0.001666667 | 0.1936475 | 0.3147712 | -0.1211237
0.5 | 0.007692308 | 0.001666667 | 0.1883279 | 0.3043652 | -0.1160372
0.5 | 0.007142857 | 0.001666667 | 0.1828785 | 0.2950376 | -0.1121591
0.5 | 0.006666667 | 0.001666667 | 0.1789179 | 0.286611 | -0.1076931
0.5 | 0.00625 | 0.001666667 | 0.17883075 | 0.2789464 | -0.1001157
0.5 | 0.005882353 | 0.001666667 | 0.1829874 | 0.2719334 | -0.08894602
0.5 | 0.005555556 | 0.001666667 | 0.1754213 | 0.265483 | -0.09006166
0.5 | 0.005263158 | 0.001666667 | 0.175421 | 0.2595223 | -0.08410128
0.5 | 0.005 | 0.001666667 | 0.1691552 | 0.2539911 | -0.08483597
0.5 | 0.004761905 | 0.001666667 | 0.1711108 | 0.2488393 | -0.07772851
0.5 | 0.004545455 | 0.001666667 | 0.1573941 | 0.2440246 | -0.08663053
0.5 | 0.004347826 | 0.001666667 | 0.1514235 | 0.239511 | -0.0880875
0.5 | 0.004166667 | 0.001666667 | 0.1608988 | 0.2352678 | -0.07436894
0.5 | 0.004 | 0.001666667 | 0.1517748 | 0.2312684 | -0.0794936
0.5 | 0.003846154 | 0.001666667 | 0.15007775 | 0.22749 | -0.07741227
0.5 | 0.003703704 | 0.001666667 | 0.1498288 | 0.2239125 | -0.07408369
0.5 | 0.003571429 | 0.001666667 | 0.1389867 | 0.2205184 | -0.08153171
0.5 | 0.003448276 | 0.001666667 | 0.1271875 | 0.2172921 | -0.09010463
0.5 | 0.003333333 | 0.001666667 | 0.1097266 | 0.2142201 | -0.1044935
0.7 | 0.014 | 0.002333333 | 0.41315295 | 0.6920734 | -0.2789204
0.7 | 0.01272727 | 0.002333333 | 0.4110637 | 0.6649167 | -0.253853
0.7 | 0.01166667 | 0.002333333 | 0.3927225 | 0.6410561 | -0.2483336
0.7 | 0.01076923 | 0.002333333 | 0.3704672 | 0.6198633 | -0.2493961
0.7 | 0.01 | 0.002333333 | 0.3762603 | 0.600867 | -0.2246068
0.7 | 0.009333333 | 0.002333333 | 0.3729803 | 0.5837055 | -0.2107252
0.7 | 0.00875 | 0.002333333 | 0.363891 | 0.568096 | -0.204205
0.7 | 0.008235294 | 0.002333333 | 0.3436372 | 0.5538136 | -0.2101763
0.7 | 0.007777778 | 0.002333333 | 0.3445686 | 0.5406767 | -0.1961082
0.7 | 0.007368421 | 0.002333333 | 0.3330614 | 0.5285373 | -0.1954759
0.7 | 0.007 | 0.002333333 | 0.31656625 | 0.5172727 | -0.2007064
0.7 | 0.006666667 | 0.002333333 | 0.3222343 | 0.5067807 | -0.1845464
0.7 | 0.006363636 | 0.002333333 | 0.2985656 | 0.4969751 | -0.1984095
0.7 | 0.006086957 | 0.002333333 | 0.29759975 | 0.4877828 | -0.190183
0.7 | 0.005833333 | 0.002333333 | 0.3020186 | 0.4791411 | -0.1771225
0.7 | 0.0056 | 0.002333333 | 0.3020845 | 0.4709961 | -0.1689116
0.7 | 0.005384615 | 0.002333333 | 0.2888298 | 0.4633011 | -0.1744713
0.7 | 0.005185185 | 0.002333333 | 0.2695672 | 0.4560152 | -0.186448
0.7 | 0.005 | 0.002333333 | 0.2655158 | 0.4491028 | -0.183587
0.7 | 0.004827586 | 0.002333333 | 0.2539774 | 0.4425323 | -0.1885549
0.7 | 0.004666667 | 0.002333333 | 0.24624775 | 0.4362759 | -0.1900281

## Figure 3B
[LLA]0 | [I]0 | [cat]0 | -d[LLA]/dt | -d[LLA]/dt^ | res | 1 | ln[LLA] | ln[I] | ln[cat] | ln(-d[LLA]/dt) | W | y^ | res | wres |  | Parameters |  | errors |  |  | Statistics | parity line
0.2 | 0.002 | 0.001 | 0.0347143 | 0.0281987 | 0.006515597 | [9 empty] | ln k | 1.517883 | +/- | 0.06794946 |  | N | 84 | 0 | 0
0.22 | 0.0022 | 0.0011 | 0.03973768 | 0.03432928 | 0.005408404 | [9 empty] | a+b | 1.646543 | +/- | 0.02974237 |  | SSWR | 0.005918638 | 0.7 | 0.7
0.24 | 0.0024 | 0.0012 | 0.0428996 | 0.04108291 | 0.001816688 | [9 empty] | c | 0.4174816 | +/- | 0.01498557 |  | se | 0.008548076
0.26 | 0.0026 | 0.0013 | 0.05041201 | 0.04846309 | 0.001948919 | [9 empty] | b | 0.3941754 |  | fixed |  | RMSE | 0.009073559
0.28 | 0.0028 | 0.0014 | 0.05939803 | 0.05647303 | 0.002925006
0.3 | 0.003 | 0.0015 | 0.06545765 | 0.06511573 | 0.0003419195 | [9 empty] | k | 4.562558 | ×/÷ | 1.070311
0.32 | 0.0032 | 0.0016 | 0.07553376 | 0.074394 | 0.001139761
0.34 | 0.0034 | 0.0017 | 0.08814302 | 0.08431047 | 0.003832549
0.36 | 0.0036 | 0.0018 | 0.10361298 | 0.09486762 | 0.008745362
0.38 | 0.0038 | 0.0019 | 0.11287 | 0.1060678 | 0.006802205
0.4 | 0.004 | 0.002 | 0.1267004 | 0.1179132 | 0.008787152
0.42 | 0.0042 | 0.0021 | 0.15218091 | 0.1304061 | 0.02177483 | [9 empty] | XTWX |  |  |  | XTWY
0.44 | 0.0044 | 0.0022 | 0.1696608 | 0.1435483 | 0.02611252 | [9 empty] | 3.034659 | -1.380518 | -14.9229 |  | -3.89686
0.46 | 0.0046 | 0.0023 | 0.18054149 | 0.1573419 | 0.02319956 | [9 empty] | -1.380518 | 0.7399246 | 6.902332 |  | 2.004449
0.48 | 0.0048 | 0.0024 | 0.19721456 | 0.1717887 | 0.02542582 | [9 empty] | -14.9229 | 6.902332 | 73.82399 |  | 19.53392
0.5 | 0.005 | 0.0025 | 0.2219329 | 0.1868905 | 0.03504238
0.52 | 0.0052 | 0.0026 | 0.24241412 | 0.202649 | 0.03976508 | [9 empty] | (XTWX)-1
0.54 | 0.0054 | 0.0027 | 0.25444665 | 0.2190659 | 0.03538075 | [9 empty] | 63.18808 | -9.841803 | 13.69312
0.56 | 0.0056 | 0.0028 | 0.2697085 | 0.2361427 | 0.0335658 | [9 empty] | -9.841803 | 12.10638 | -3.12135
0.58 | 0.0058 | 0.0029 | 0.28719193 | 0.253881 | 0.03331092 | [9 empty] | 13.69312 | -3.12135 | 3.073333
0.6 | 0.006 | 0.003 | 0.3058694 | 0.2722823 | 0.03358712
0.62 | 0.0062 | 0.0031 | 0.3407034 | 0.291348 | 0.04935546
0.64 | 0.0064 | 0.0032 | 0.3650091 | 0.3110795 | 0.05392958
0.66 | 0.0066 | 0.0033 | 0.37407084 | 0.3314782 | 0.04259268
0.68 | 0.0068 | 0.0034 | 0.4133425 | 0.3525453 | 0.06079721
0.7 | 0.007 | 0.0035 | 0.4509674 | 0.3742823 | 0.07668516
0.72 | 0.0072 | 0.0036 | 0.46327428 | 0.3966902 | 0.06658409
0.74 | 0.0074 | 0.0037 | 0.4768228 | 0.4197703 | 0.05705248
0.76 | 0.0076 | 0.0038 | 0.4995158 | 0.4435239 | 0.05599192
0.78 | 0.0078 | 0.0039 | 0.52109369 | 0.467952 | 0.05314168
0.8 | 0.008 | 0.004 | 0.5470771 | 0.4930558 | 0.05402127
0.2 | 0.002 | 0.001 | 0.02097437 | 0.0281987 | -0.007224337
0.2 | 0.002 | 0.0008 | 0.01930153 | 0.02584843 | -0.006546901
0.2 | 0.002 | 0.0006666667 | 0.01731797 | 0.02407429 | -0.006756327
0.2 | 0.002 | 0.0005714286 | 0.01540403 | 0.02266962 | -0.00726559
0.2 | 0.002 | 0.0005 | 0.01369493 | 0.02151927 | -0.007824332
0.2 | 0.002 | 0.0004444444 | 0.01338793 | 0.02055313 | -0.007165196
0.2 | 0.002 | 0.0004 | 0.01346533 | 0.01972571 | -0.006260372
0.2 | 0.002 | 0.0003636364 | 0.0134021 | 0.01900594 | -0.005603842
0.2 | 0.002 | 0.0003333333 | 0.01243483 | 0.01837181 | -0.005936973
0.2 | 0.002 | 0.0003076923 | 0.0126651 | 0.01780716 | -0.005142059
0.2 | 0.002 | 0.0002857143 | 0.01330997 | 0.01729986 | -0.003989894
0.2 | 0.002 | 0.0002666667 | 0.01133293 | 0.01684058 | -0.005507643
0.2 | 0.002 | 0.00025 | 0.0124328 | 0.01642199 | -0.003989189
0.2 | 0.002 | 0.0002352941 | 0.01368953 | 0.01603827 | -0.002348734
0.2 | 0.002 | 0.0002222222 | 0.0140942 | 0.0156847 | -0.001590502
0.2 | 0.002 | 0.0002105263 | 0.01289373 | 0.01535743 | -0.0024637
0.2 | 0.002 | 0.0002 | 0.01238923 | 0.01505327 | -0.002664036
0.2 | 0.002 | 0.0001904762 | 0.0104541 | 0.01476954 | -0.004315441
0.2 | 0.002 | 0.0001818182 | 0.0102134 | 0.014504 | -0.004290597
0.2 | 0.002 | 0.000173913 | 0.01331153 | 0.01425472 | -0.0009431863
0.2 | 0.002 | 0.0001666667 | 0.0112618 | 0.01402007 | -0.002758269
0.35 | 0.0035 | 0.00175 | 0.1627781 | 0.08950881 | 0.07326931
0.35 | 0.0035 | 0.0014 | 0.148717 | 0.08204854 | 0.0666685
0.35 | 0.0035 | 0.001166667 | 0.1298037 | 0.07641703 | 0.05338671
0.35 | 0.0035 | 0.001 | 0.11921385 | 0.07195831 | 0.04725554
0.35 | 0.0035 | 0.000875 | 0.10704505 | 0.06830682 | 0.03873823
0.35 | 0.0035 | 0.0007777778 | 0.09700238 | 0.0652401 | 0.03176229
0.35 | 0.0035 | 0.0007 | 0.085068375 | 0.06261367 | 0.0224547
0.35 | 0.0035 | 0.0006363636 | 0.07155149 | 0.06032899 | 0.01122251
0.35 | 0.0035 | 0.0005833333 | 0.06360247 | 0.0583161 | 0.005286365
0.35 | 0.0035 | 0.0005384615 | 0.053537225 | 0.05652379 | -0.002986563
0.35 | 0.0035 | 0.0005 | 0.05286336 | 0.05491351 | -0.002050155
0.35 | 0.0035 | 0.0004666667 | 0.049200025 | 0.05345565 | -0.00425562
0.35 | 0.0035 | 0.0004375 | 0.047374425 | 0.05212696 | -0.004752532
0.35 | 0.0035 | 0.0004117647 | 0.048692525 | 0.05090894 | -0.002216419
0.35 | 0.0035 | 0.0003888889 | 0.04895036 | 0.04978665 | -0.00083629
0.35 | 0.0035 | 0.0003684211 | 0.04041911 | 0.04874783 | -0.008328719
0.35 | 0.0035 | 0.00035 | 0.03487814 | 0.04778235 | -0.0129042
0.35 | 0.0035 | 0.0003333333 | 0.04387647 | 0.04688173 | -0.003005265
0.35 | 0.0035 | 0.0003181818 | 0.03763958 | 0.04603883 | -0.008399251
0.35 | 0.0035 | 0.0003043478 | 0.04170635 | 0.04524758 | -0.003541225
0.35 | 0.0035 | 0.0002916667 | 0.0407967 | 0.04450274 | -0.003706043
0.5 | 0.005 | 0.0025 | 0.3240225 | 0.1868905 | 0.137132
0.5 | 0.005 | 0.002 | 0.3116257 | 0.1713138 | 0.1403118
0.5 | 0.005 | 0.001666667 | 0.2915382 | 0.1595555 | 0.1319827
0.5 | 0.005 | 0.001428571 | 0.24733175 | 0.1502458 | 0.09708591
0.5 | 0.005 | 0.00125 | 0.2277442 | 0.1426217 | 0.08512247
0.5 | 0.005 | 0.001111111 | 0.2144466 | 0.1362185 | 0.07822807
0.5 | 0.005 | 0.001 | 0.2060548 | 0.1307346 | 0.07532019
0.5 | 0.005 | 0.0009090909 | 0.2010526 | 0.1259643 | 0.07508826
0.5 | 0.005 | 0.0008333333 | 0.1922891 | 0.1217615 | 0.07052758
0.5 | 0.005 | 0.0007692308 | 0.1675786 | 0.1180192 | 0.04955935
0.5 | 0.005 | 0.0007142857 | 0.16531875 | 0.1146571 | 0.0506617
0.5 | 0.005 | 0.0006666667 | 0.1622865 | 0.1116131 | 0.05067342
0.5 | 0.005 | 0.000625 | 0.167115 | 0.1088388 | 0.05827616
0.5 | 0.005 | 0.0005882353 | 0.17011325 | 0.1062957 | 0.06381757
0.5 | 0.005 | 0.0005555556 | 0.1601665 | 0.1039524 | 0.05621412
0.5 | 0.005 | 0.0005263158 | 0.1664651 | 0.1017834 | 0.06468172
0.5 | 0.005 | 0.0005 | 0.1599187 | 0.09976748 | 0.06015119
0.5 | 0.005 | 0.0004761905 | 0.158211 | 0.09788704 | 0.06032396
0.5 | 0.005 | 0.0004545455 | 0.1545543 | 0.0961271 | 0.05842723
0.5 | 0.005 | 0.0004347826 | 0.1507568 | 0.09447499 | 0.05628185
0.5 | 0.005 | 0.0004166667 | 0.1427565 | 0.09291981 | 0.04983669
0.7 | 0.007 | 0.0035 | 0.5597615 | 0.3742823 | 0.1854793
0.7 | 0.007 | 0.0028 | 0.5458846 | 0.3430871 | 0.2027976
0.7 | 0.007 | 0.002333333 | 0.5098252 | 0.3195388 | 0.1902863
0.7 | 0.007 | 0.002 | 0.4784729 | 0.3008946 | 0.1775783
0.7 | 0.007 | 0.00175 | 0.4494237 | 0.2856259 | 0.1637978
0.7 | 0.007 | 0.001555556 | 0.4331383 | 0.2728023 | 0.160336
0.7 | 0.007 | 0.0014 | 0.42034895 | 0.2618199 | 0.1585291
0.7 | 0.007 | 0.001272727 | 0.40590865 | 0.2522664 | 0.1536422
0.7 | 0.007 | 0.001166667 | 0.4004159 | 0.2438495 | 0.1565663
0.7 | 0.007 | 0.001076923 | 0.3977646 | 0.236355 | 0.1614097
0.7 | 0.007 | 0.001 | 0.39173715 | 0.2296216 | 0.1621156
0.7 | 0.007 | 0.0009333333 | 0.3818879 | 0.2235255 | 0.1583624
0.7 | 0.007 | 0.000875 | 0.3687241 | 0.2179696 | 0.1507545
0.7 | 0.007 | 0.0008235294 | 0.3523561 | 0.2128764 | 0.1394797
0.7 | 0.007 | 0.0007777778 | 0.3468339 | 0.2081835 | 0.1386504
0.7 | 0.007 | 0.0007368421 | 0.3372222 | 0.2038397 | 0.1333825
0.7 | 0.007 | 0.0007 | 0.3185385 | 0.1998025 | 0.118736
0.7 | 0.007 | 0.0006666667 | 0.3092493 | 0.1960366 | 0.1132127
0.7 | 0.007 | 0.0006363636 | 0.3088374 | 0.192512 | 0.1163254
0.7 | 0.007 | 0.0006086957 | 0.29434 | 0.1892033 | 0.1051366
0.7 | 0.007 | 0.0005833333 | 0.28340795 | 0.1860888 | 0.09731914
0.2 | 0.004 | 0.0006666667 | 0.02343923 | 0.03215348 | -0.00871425 | 1 | -1.609438 | -5.521461 | -7.31322 | -3.753344 | 0.0005493977 | -3.437234 | -0.3161095 | -0.007409365
0.2 | 0.003636364 | 0.0006666667 | 0.02199407 | 0.03089921 | -0.008905141 | 1 | -1.609438 | -5.616771 | -7.31322 | -3.816983 | 0.000483739 | -3.477025 | -0.3399578 | -0.007477055
0.2 | 0.003333333 | 0.0006666667 | 0.0229548 | 0.02979692 | -0.006842116 | 1 | -1.609438 | -5.703782 | -7.31322 | -3.774228 | 0.0005269228 | -3.51335 | -0.2608778 | -0.005988399
0.2 | 0.003076923 | 0.0006666667 | 0.01589213 | 0.02881766 | -0.01292553 | 1 | -1.609438 | -5.783825 | -7.31322 | -4.141931 | 0.0002525599 | -3.546767 | -0.5951643 | -0.009458431
0.2 | 0.002857143 | 0.0006666667 | 0.01358937 | 0.02793973 | -0.01435037 | 1 | -1.609438 | -5.857933 | -7.31322 | -4.298468 | 0.0001846709 | -3.577705 | -0.7207622 | -0.009794702
0.2 | 0.002666667 | 0.0006666667 | 0.0168447 | 0.02714646 | -0.01030176 | 1 | -1.609438 | -5.926926 | -7.31322 | -4.083719 | 0.0002837439 | -3.606509 | -0.4772105 | -0.008038468
0.2 | 0.0025 | 0.0006666667 | 0.01426003 | 0.0264248 | -0.01216477 | 1 | -1.609438 | -5.991465 | -7.31322 | -4.250295 | 0.0002033486 | -3.633452 | -0.6168422 | -0.00879619
0.2 | 0.002352941 | 0.0006666667 | 0.02132163 | 0.02576439 | -0.004442756 | 1 | -1.609438 | -6.052089 | -7.31322 | -3.848033 | 0.000454612 | -3.658762 | -0.1892711 | -0.004035568
0.2 | 0.002222222 | 0.0006666667 | 0.0152986 | 0.02515686 | -0.009858262 | 1 | -1.609438 | -6.109248 | -7.31322 | -4.179994 | 0.0002340472 | -3.682625 | -0.4973694 | -0.007609055
0.2 | 0.002105263 | 0.0006666667 | 0.0158685 | 0.02459538 | -0.00872688 | 1 | -1.609438 | -6.163315 | -7.31322 | -4.143419 | 0.0002518093 | -3.705197 | -0.4382226 | -0.006953935
0.2 | 0.002 | 0.0006666667 | 0.01299443 | 0.02407429 | -0.01107986 | 1 | -1.609438 | -6.214608 | -7.31322 | -4.343234 | 0.0001688553 | -3.726611 | -0.6166235 | -0.008012674
0.2 | 0.001904762 | 0.0006666667 | 0.01898003 | 0.02358888 | -0.004608851 | 1 | -1.609438 | -6.263398 | -7.31322 | -3.964368 | 0.0003602417 | -3.74698 | -0.2173881 | -0.004126033
0.2 | 0.001818182 | 0.0006666667 | 0.01355603 | 0.02313518 | -0.009579146 | 1 | -1.609438 | -6.309918 | -7.31322 | -4.300924 | 0.000183766 | -3.766401 | -0.5345226 | -0.007246007
0.2 | 0.00173913 | 0.0006666667 | 0.0194156 | 0.0227098 | -0.0032942 | 1 | -1.609438 | -6.35437 | -7.31322 | -3.941678 | 0.0003769655 | -3.784959 | -0.1567197 | -0.003042807
0.2 | 0.001666667 | 0.0006666667 | 0.01433307 | 0.02230986 | -0.007976793 | 1 | -1.609438 | -6.39693 | -7.31322 | -4.245186 | 0.0002054368 | -3.802727 | -0.4424595 | -0.006341801
0.2 | 0.0016 | 0.0006666667 | 0.0159978 | 0.02193287 | -0.005935067 | 1 | -1.609438 | -6.437752 | -7.31322 | -4.135304 | 0.0002559296 | -3.819769 | -0.3155351 | -0.005047867
0.2 | 0.001538462 | 0.0006666667 | 0.02057603 | 0.02157666 | -0.001000631 | 1 | -1.609438 | -6.476972 | -7.31322 | -3.883628 | 0.0004233731 | -3.836143 | -0.04748539 | -0.0009770609
0.2 | 0.001481481 | 0.0006666667 | 0.01728623 | 0.02123937 | -0.003953135 | 1 | -1.609438 | -6.514713 | -7.31322 | -4.057845 | 0.0002988139 | -3.851899 | -0.205946 | -0.003560031
0.2 | 0.001428571 | 0.0006666667 | 0.01882627 | 0.02091933 | -0.002093064 | 1 | -1.609438 | -6.55108 | -7.31322 | -3.972502 | 0.0003544283 | -3.867082 | -0.1054206 | -0.001984676
0.2 | 0.00137931 | 0.0006666667 | 0.0245816 | 0.0206151 | 0.003966503 | 1 | -1.609438 | -6.586172 | -7.31322 | -3.705757 | 0.0006042551 | -3.881732 | 0.1759745 | 0.004325736
0.2 | 0.001333333 | 0.0006666667 | 0.024369 | 0.02032538 | 0.004043619 | 1 | -1.609438 | -6.620073 | -7.31322 | -3.714443 | 0.000593848161 | -3.895885 | 0.1814414 | 0.004421547
0.35 | 0.007 | 0.001166667 | 0.09818352 | 0.1020621 | -0.003878622 | 1 | -1.049822 | -4.961845 | -6.753605 | -2.320917 | 0.009640003 | -2.282173 | -0.03874348 | -0.003803972
0.35 | 0.006363636 | 0.001166667 | 0.09737525 | 0.0980808 | -0.0007055456 | 1 | -1.049822 | -5.057155 | -6.753605 | -2.329183 | 0.009481939 | -2.321964 | -0.007219512 | -0.0007030018
0.35 | 0.005833333 | 0.001166667 | 0.096968025 | 0.09458188 | 0.002386143 | 1 | -1.049822 | -5.144167 | -6.753605 | -2.333374 | 0.009402798 | -2.358289 | 0.02491535 | 0.002415992
0.35 | 0.005384615 | 0.001166667 | 0.09627701 | 0.09147352 | 0.004803484 | 1 | -1.049822 | -5.224209 | -6.753605 | -2.340526 | 0.009269262 | -2.391706 | 0.05117996 | 0.004927454
0.35 | 0.005 | 0.001166667 | 0.09394974 | 0.08868678 | 0.005262959 | 1 | -1.049822 | -5.298317 | -6.753605 | -2.364995 | 0.008826554 | -2.422644 | 0.05764911 | 0.005416119
0.35 | 0.004666667 | 0.001166667 | 0.09226093 | 0.08616875 | 0.006092181 | 1 | -1.049822 | -5.36731 | -6.753605 | -2.383134 | 0.00851208 | -2.451448 | 0.06831319 | 0.006302638
0.35 | 0.004375 | 0.001166667 | 0.08861551 | 0.08387805 | 0.004737458 | 1 | -1.049822 | -5.431849 | -6.753605 | -2.423448 | 0.007852708 | -2.478391 | 0.05494292 | 0.004868795
0.35 | 0.004117647 | 0.001166667 | 0.08634366 | 0.08178177 | 0.004561893 | 1 | -1.049822 | -5.492473 | -6.753605 | -2.44942 | 0.007455227 | -2.503701 | 0.05428106 | 0.004686826
0.35 | 0.003888889 | 0.001166667 | 0.08359902 | 0.07985334 | 0.003745676 | 1 | -1.049822 | -5.549632 | -6.753605 | -2.481724 | 0.006988796 | -2.527564 | 0.04584005 | 0.003832183
0.35 | 0.003684211 | 0.001166667 | 0.081454625 | 0.07807108 | 0.003383549 | 1 | -1.049822 | -5.603699 | -6.753605 | -2.507709 | 0.006634856 | -2.550136 | 0.04242648 | 0.003455833
0.35 | 0.0035 | 0.001166667 | 0.07823976 | 0.07641703 | 0.001822724 | 1 | -1.049822 | -5.654992 | -6.753605 | -2.547977 | 0.00612146 | -2.57155 | 0.0235723 | 0.001844291
0.35 | 0.003333333 | 0.001166667 | 0.07603476 | 0.07487624 | 0.001158517 | 1 | -1.049822 | -5.703782 | -6.753605 | -2.576565 | 0.005781284 | -2.591919 | 0.01535394 | 0.001167433
0.35 | 0.003181818 | 0.001166667 | 0.07065129 | 0.07343608 | -0.00278479 | 1 | -1.049822 | -5.750302 | -6.753605 | -2.649999 | 0.004991605 | -2.61134 | -0.038659 | -0.002731308
0.35 | 0.003043478 | 0.001166667 | 0.06862543 | 0.07208584 | -0.003460404 | 1 | -1.049822 | -5.794754 | -6.753605 | -2.679092 | 0.00470945 | -2.629898 | -0.04919438 | -0.003375986
0.35 | 0.002916667 | 0.001166667 | 0.06705901 | 0.07081634 | -0.00375733 | 1 | -1.049822 | -5.837314 | -6.753605 | -2.702182 | 0.004496911 | -2.647666 | -0.05451679 | -0.003655842
0.35 | 0.0028 | 0.001166667 | 0.0647192 | 0.06961968 | -0.004900482 | 1 | -1.049822 | -5.878136 | -6.753605 | -2.737697 | 0.004188575 | -2.664708 | -0.0729894 | -0.004723815
0.35 | 0.002692308 | 0.001166667 | 0.0617666 | 0.06848902 | -0.006722416 | 1 | -1.049822 | -5.917357 | -6.753605 | -2.784393 | 0.003815113 | -2.681082 | -0.1033106 | -0.006381146
0.35 | 0.002592593 | 0.001166667 | 0.05936706 | 0.06741837 | -0.008051309 | 1 | -1.049822 | -5.955097 | -6.753605 | -2.824016 | 0.003524448 | -2.696838 | -0.127178 | -0.007550183
0.35 | 0.0025 | 0.001166667 | 0.057924825 | 0.0664025 | -0.008477672 | 1 | -1.049822 | -5.991465 | -6.753605 | -2.848609 | 0.003355285 | -2.712021 | -0.1365886 | -0.007911872
0.35 | 0.002413793 | 0.001166667 | 0.05798252 | 0.06543679 | -0.007454276 | 1 | -1.049822 | -6.026556 | -6.753605 | -2.847614 | 0.003361972 | -2.726671 | -0.1209432 | -0.007012589
0.35 | 0.002333333 | 0.001166667 | 0.057238825 | 0.06451717 | -0.007278346 | 1 | -1.049822 | -6.060457 | -6.753605 | -2.860523 | 0.003276283 | -2.740824 | -0.119699 | -0.006851429
0.5 | 0.01 | 0.001666667 | 0.19456525 | 0.2131013 | -0.0185361 | 1 | -0.6931472 | -4.60517 | -6.39693 | -1.636988 | 0.03785564 | -1.545987 | -0.09100028 | -0.01770549
0.5 | 0.009090909 | 0.001666667 | 0.1935463 | 0.2047885 | -0.01124214 | 1 | -0.6931472 | -4.70048 | -6.39693 | -1.642238 | 0.03746018 | -1.585778 | -0.05646068 | -0.01092776
0.5 | 0.008333333 | 0.001666667 | 0.1936475 | 0.1974829 | -0.003835394 | 1 | -0.6931472 | -4.787492 | -6.39693 | -1.641716 | 0.03749935 | -1.622103 | -0.01961247 | -0.003797906
0.5 | 0.007692308 | 0.001666667 | 0.1883279 | 0.1909928 | -0.00266486 | 1 | -0.6931472 | -4.867534 | -6.39693 | -1.669571 | 0.0354674 | -1.65552 | -0.01405093 | -0.002646182
0.5 | 0.007142857 | 0.001666667 | 0.1828785 | 0.1851742 | -0.00229568 | 1 | -0.6931472 | -4.941642 | -6.39693 | -1.698933 | 0.03344455 | -1.686458 | -0.0124749 | -0.002281391
0.5 | 0.006666667 | 0.001666667 | 0.1789179 | 0.1799166 | -0.0009987248 | 1 | -0.6931472 | -5.010635 | -6.39693 | -1.720828 | 0.03201162 | -1.715262 | -0.005566506 | -0.0009959477
0.5 | 0.00625 | 0.001666667 | 0.17883075 | 0.1751338 | 0.003696995 | 1 | -0.6931472 | -5.075174 | -6.39693 | -1.721315 | 0.03198044 | -1.742205 | 0.02088983 | 0.003735744
0.5 | 0.005882353 | 0.001666667 | 0.1829874 | 0.1707568 | 0.01223062 | 1 | -0.6931472 | -5.135798 | -6.39693 | -1.698338 | 0.03348439 | -1.767515 | 0.06917706 | 0.01265853
0.5 | 0.005555556 | 0.001666667 | 0.1754213 | 0.1667303 | 0.008690999 | 1 | -0.6931472 | -5.192957 | -6.39693 | -1.740565 | 0.03077264 | -1.791378 | 0.05081295 | 0.008913676
0.5 | 0.005263158 | 0.001666667 | 0.175421 | 0.163009 | 0.01241196 | 1 | -0.6931472 | -5.247024 | -6.39693 | -1.740566 | 0.03077253 | -1.81395 | 0.07338312 | 0.01287294
0.5 | 0.005 | 0.001666667 | 0.1691552 | 0.1595555 | 0.009599692 | 1 | -0.6931472 | -5.298317 | -6.39693 | -1.776939 | 0.02861347 | -1.835364 | 0.05842477 | 0.009882852
0.5 | 0.004761905 | 0.001666667 | 0.1711108 | 0.1563384 | 0.01477247 | 1 | -0.6931472 | -5.347108 | -6.39693 | -1.765444 | 0.02927892 | -1.855733 | 0.09028882 | 0.0154494
0.5 | 0.004545455 | 0.001666667 | 0.1573941 | 0.1533314 | 0.004062709 | 1 | -0.6931472 | -5.393628 | -6.39693 | -1.849003 | 0.0247729 | -1.875154 | 0.02615132 | 0.004116064
0.5 | 0.004347826 | 0.001666667 | 0.1514235 | 0.1505121 | 0.0009113776 | 1 | -0.6931472 | -5.438079 | -6.39693 | -1.887675 | 0.02292908 | -1.893712 | 0.006036918 | 0.0009141313
0.5 | 0.004166667 | 0.001666667 | 0.1608988 | 0.1478615 | 0.01303737 | 1 | -0.6931472 | -5.480639 | -6.39693 | -1.826979 | 0.02588843 | -1.91148 | 0.08450003 | 0.01359596
0.5 | 0.004 | 0.001666667 | 0.1517748 | 0.1453629 | 0.006411938 | 1 | -0.6931472 | -5.521461 | -6.39693 | -1.885357 | 0.0230356 | -1.928522 | 0.04316472 | 0.006551318
0.5 | 0.003846154 | 0.001666667 | 0.15007775 | 0.1430021 | 0.007075636 | 1 | -0.6931472 | -5.560682 | -6.39693 | -1.896602 | 0.02252333 | -1.944896 | 0.04829408 | 0.007247867
0.5 | 0.003703704 | 0.001666667 | 0.1498288 | 0.1407666 | 0.009062188 | 1 | -0.6931472 | -5.598422 | -6.39693 | -1.898262 | 0.02244868 | -1.960652 | 0.06239001 | 0.009347822
0.5 | 0.003571429 | 0.001666667 | 0.1389867 | 0.1386456 | 0.0003411134 | 1 | -0.6931472 | -5.63479 | -6.39693 | -1.973377 | 0.01931729 | -1.975835 | 0.002457305 | 0.0003415327
0.5 | 0.003448276 | 0.001666667 | 0.1271875 | 0.1366292 | -0.009441704 | 1 | -0.6931472 | -5.669881 | -6.39693 | -2.062093 | 0.01617666 | -1.990485 | -0.07160834 | -0.009107686
0.5 | 0.003333333 | 0.001666667 | 0.1097266 | 0.1347091 | -0.02498249 | 1 | -0.6931472 | -5.703782 | -6.39693 | -2.209764 | 0.01203992 | -2.004638 | -0.2051258 | -0.02250775
0.7 | 0.014 | 0.002333333 | 0.41315295 | 0.4267742 | -0.01362122 | 1 | -0.3566749 | -4.268698 | -6.060457 | -0.8839374 | 0.1706954 | -0.8515003 | -0.03243714 | -0.0134015
0.7 | 0.01272727 | 0.002333333 | 0.4110637 | 0.4101261 | 0.0009375495 | 1 | -0.3566749 | -4.364008 | -6.060457 | -0.8890071 | 0.1689734 | -0.8912905 | 0.002283394 | 0.0009386203
0.7 | 0.01166667 | 0.002333333 | 0.3927225 | 0.3954954 | -0.002772864 | 1 | -0.3566749 | -4.45102 | -6.060457 | -0.934652 | 0.154231 | -0.9276162 | -0.007035809 | -0.002763121
0.7 | 0.01076923 | 0.002333333 | 0.3704672 | 0.3824977 | -0.01203056 | 1 | -0.3566749 | -4.531062 | -6.060457 | -0.9929904 | 0.1372459 | -0.9610325 | -0.03195788 | -0.01183935
0.7 | 0.01 | 0.002333333 | 0.3762603 | 0.3708449 | 0.005415323 | 1 | -0.3566749 | -4.60517 | -6.060457 | -0.9774742 | 0.1415718 | -0.9919712 | 0.01449707 | 0.005454671
0.7 | 0.009333333 | 0.002333333 | 0.3729803 | 0.3603158 | 0.01266453 | 1 | -0.3566749 | -4.674163 | -6.060457 | -0.9862297 | 0.1391143 | -1.020774 | 0.03454482 | 0.01288454
0.7 | 0.00875 | 0.002333333 | 0.363891 | 0.3507372 | 0.01315387 | 1 | -0.3566749 | -4.738702 | -6.060457 | -1.010901 | 0.1324167 | -1.047718 | 0.03681733 | 0.0133975
0.7 | 0.008235294 | 0.002333333 | 0.3436372 | 0.3419715 | 0.001665709 | 1 | -0.3566749 | -4.799326 | -6.060457 | -1.068169 | 0.1180865 | -1.073028 | 0.004859077 | 0.00166976
0.7 | 0.007777778 | 0.002333333 | 0.3445686 | 0.3339078 | 0.01066079 | 1 | -0.3566749 | -4.856485 | -6.060457 | -1.065462 | 0.1187275 | -1.09689 | 0.03142827 | 0.01082919
0.7 | 0.007368421 | 0.002333333 | 0.3330614 | 0.3264552 | 0.006606172 | 1 | -0.3566749 | -4.910552 | -6.060457 | -1.099428 | 0.1109299 | -1.119462 | 0.02003404 | 0.006672567
0.7 | 0.007 | 0.002333333 | 0.31656625 | 0.3195388 | -0.002972582 | 1 | -0.3566749 | -4.961845 | -6.060457 | -1.150223 | 0.1002142 | -1.140876 | -0.009346267 | -0.002958713
0.7 | 0.006666667 | 0.002333333 | 0.3222343 | 0.313096 | 0.00913828 | 1 | -0.3566749 | -5.010635 | -6.060457 | -1.132476 | 0.1038349 | -1.161245 | 0.02876901 | 0.00927036
0.7 | 0.006363636 | 0.002333333 | 0.2985656 | 0.3070739 | -0.008508305 | 1 | -0.3566749 | -5.057155 | -6.060457 | -1.208765 | 0.08914144 | -1.180667 | -0.02809877 | -0.008389328
0.7 | 0.006086957 | 0.002333333 | 0.29759975 | 0.3014279 | -0.003828125 | 1 | -0.3566749 | -5.101607 | -6.060457 | -1.212006 | 0.08856561 | -1.199225 | -0.0127813 | -0.003803713
0.7 | 0.005833333 | 0.002333333 | 0.3020186 | 0.2961194 | 0.005899169 | 1 | -0.3566749 | -5.144167 | -6.060457 | -1.197267 | 0.09121524 | -1.216992 | 0.01972575 | 0.005957543
0.7 | 0.0056 | 0.002333333 | 0.3020845 | 0.2911156 | 0.01096892 | 1 | -0.3566749 | -5.184989 | -6.060457 | -1.197048 | 0.09125507 | -1.234035 | 0.03698641 | 0.01117302
0.7 | 0.005384615 | 0.002333333 | 0.2888298 | 0.2863877 | 0.002442081 | 1 | -0.3566749 | -5.224209 | -6.060457 | -1.241918 | 0.08342265 | -1.250409 | 0.008491034 | 0.002452464
0.7 | 0.005185185 | 0.002333333 | 0.2695672 | 0.2819108 | -0.01234359 | 1 | -0.3566749 | -5.26195 | -6.060457 | -1.310938 | 0.07266648 | -1.266165 | -0.04477295 | -0.01206932
0.7 | 0.005 | 0.002333333 | 0.2655158 | 0.2776629 | -0.01214708 | 1 | -0.3566749 | -5.298317 | -6.060457 | -1.326081 | 0.07049866 | -1.281347 | -0.04473336 | -0.01187742
0.7 | 0.004827586 | 0.002333333 | 0.2539774 | 0.2736248 | -0.01964743 | 1 | -0.3566749 | -5.333409 | -6.060457 | -1.37051 | 0.06450451 | -1.295997 | -0.07451264 | -0.01892452
0.7 | 0.004666667 | 0.002333333 | 0.24624775 | 0.2697794 | -0.02353165 | 1 | -0.3566749 | -5.36731 | -6.060457 | -1.401417 | 0.06063795 | -1.310151 | -0.09126644 | -0.02247416

## Figure 4A
[LLA]0 | [I]0 | [cat]0 | -d[LLA]/dt | -d[LLA]/dt^ | res | i = 1 | ln[LLA] | ln[I] | ln[cat] | i = 2 | ln(-d[LLA]/dt) | W | y^ | res | wres |  | Parameters |  | errors |  |  | Statistics | parity line
0.2 | 0.002 | 0.001 | 0.0347143 | 0.02897619 | 0.005738115 | 1 | -1.609438 | -6.214608 | -6.907755 | 0 | -3.360604 | 0.001205083 | -3.541281 | 0.1806774 | 0.00627209 | ln k1 | 3.797171 | +/- | 0.1969612 |  | N | 199 | 0 | 0
0.22 | 0.0022 | 0.0011 | 0.03973768 | 0.03542127 | 0.004316413 | 1 | -1.514128 | -6.119298 | -6.812445 | 0 | -3.225455 | 0.001579083 | -3.340443 | 0.1149875 | 0.004569335 | a | 1.316068 | +/- | 0.05384914 |  | SSWR | 0.0491771 | 0.7 | 0.7
0.24 | 0.0024 | 0.0012 | 0.0428996 | 0.0425493 | 0.0003503006 | 1 | -1.427116 | -6.032287 | -6.725434 | 0 | -3.148893 | 0.001840376 | -3.157092 | 0.008199113 | 0.0003517387 | b | 0.3529811 | +/- | 0.0357573 |  | se | 0.0211439
0.26 | 0.0026 | 0.0013 | 0.05041201 | 0.05036668 | 4.532557e-05 | 1 | -1.347074 | -5.952244 | -6.645391 | 0 | -2.987526 | 0.00254137 | -2.988425 | 0.000899507 | 4.534596e-05 | c | 0.4381573 | +/- | 0.01694077 |  | RMSE | 0.01741625
0.28 | 0.0028 | 0.0014 | 0.05939803 | 0.05887936 | 0.0005186716 | 1 | -1.272966 | -5.878136 | -6.571283 | 0 | -2.823494 | 0.003528126 | -2.832265 | 0.008770482 | 0.0005209494 | ln k2 | 4.238571 | +/- | 0.04575516
0.3 | 0.003 | 0.0015 | 0.06545765 | 0.06809289 | -0.002635242 | 1 | -1.203973 | -5.809143 | -6.50229 | 0 | -2.726352 | 0.004284704 | -2.686882 | -0.03946946 | -0.002583578
0.32 | 0.0032 | 0.0016 | 0.07553376 | 0.07801248 | -0.002478718 | 1 | -1.139434 | -5.744604 | -6.437752 | 0 | -2.583176 | 0.005705349 | -2.550886 | -0.03228909 | -0.002438916 | k1 (M&I sweeps) | 44.5749 | ×/÷ | 1.217697
0.34 | 0.0034 | 0.0017 | 0.08814302 | 0.08864303 | -0.0005000097 | 1 | -1.07881 | -5.68398 | -6.377127 | 0 | -2.428795 | 0.007769191 | -2.423138 | -0.00565668 | -0.0004985969 | k2 (cat sweep) | 69.30872 | ×/÷ | 1.046818
0.36 | 0.0036 | 0.0018 | 0.10361298 | 0.09998917 | 0.003623806 | 1 | -1.021651 | -5.626821 | -6.319969 | 0 | -2.267093 | 0.01073565 | -2.302693 | 0.03560069 | 0.003688694
0.38 | 0.0038 | 0.0019 | 0.11287 | 0.1120553 | 0.0008146845 | 1 | -0.967584 | -5.572754 | -6.265901 | 0 | -2.181519 | 0.01273964 | -2.188763 | 0.007244076 | 0.0008176389
0.4 | 0.004 | 0.002 | 0.1267004 | 0.1248457 | 0.001854742 | 1 | -0.9162907 | -5.521461 | -6.214608 | 0 | -2.06593 | 0.01605299 | -2.080677 | 0.01474701 | 0.001868452
0.42 | 0.0042 | 0.0021 | 0.15218091 | 0.1383642 | 0.01381673 | 1 | -0.8675006 | -5.472671 | -6.165818 | 0 | -1.882685 | 0.02315903 | -1.977866 | 0.09518084 | 0.01448471 | XTWX | [5 empty] | XTWY
0.44 | 0.0044 | 0.0022 | 0.1696608 | 0.1526147 | 0.01704615 | 1 | -0.8209806 | -5.426151 | -6.119298 | 0 | -1.773954 | 0.0287848 | -1.879839 | 0.105885 | 0.01796454 | 5.673408 | -2.451587 | -28.14585 | -33.74155 | 0 |  | -6.402617
0.46 | 0.0046 | 0.0023 | 0.18054149 | 0.1676009 | 0.01294061 | 1 | -0.7765288 | -5.381699 | -6.074846 | 0 | -1.711795 | 0.03259523 | -1.78617 | 0.07437516 | 0.0134278 | -2.451587 | 2.287099 | 22.48074 | 28.05386 | -1.975775 |  | 5.553701
0.48 | 0.0048 | 0.0024 | 0.19721456 | 0.1833262 | 0.01388831 | 1 | -0.7339692 | -5.339139 | -6.032287 | 0 | -1.623463 | 0.03889358 | -1.696488 | 0.07302495 | 0.01440158 | -28.14585 | 22.48074 | 253.2154 | 316.3041 | -22.3486 |  | 55.95666
0.5 | 0.005 | 0.0025 | 0.2219329 | 0.1997942 | 0.02213875 | 1 | -0.6931472 | -5.298317 | -5.991465 | 0 | -1.50538 | 0.04925422 | -1.610468 | 0.1050875 | 0.02332237 | -33.74155 | 28.05386 | 316.3041 | 398.3404 | -29.42954 |  | 70.24429
0.52 | 0.0052 | 0.0026 | 0.24241412 | 0.2170079 | 0.02540621 | 1 | -0.6539265 | -5.259097 | -5.952244 | 0 | -1.417108 | 0.05876461 | -1.527821 | 0.1107137 | 0.02683856 | 0 | -1.975775 | -22.3486 | -29.42954 | 4.423902 |  | -4.632631
0.54 | 0.0054 | 0.0027 | 0.25444665 | 0.2349706 | 0.01947604 | 1 | -0.6161861 | -5.221356 | -5.914504 | 0 | -1.368664 | 0.0647431 | -1.448295 | 0.07963073 | 0.02026177
0.56 | 0.0056 | 0.0028 | 0.2697085 | 0.2536853 | 0.01602319 | 1 | -0.5798185 | -5.184989 | -5.878136 | 0 | -1.310414 | 0.07274268 | -1.371661 | 0.0612472 | 0.01651889
0.58 | 0.0058 | 0.0029 | 0.28719193 | 0.2731549 | 0.01403698 | 1 | -0.5447272 | -5.149897 | -5.843045 | 0 | -1.247605 | 0.0824792 | -1.297716 | 0.05011152 | 0.01439162 | (XTWX)-1
0.6 | 0.006 | 0.003 | 0.3058694 | 0.2933824 | 0.01248703 | 1 | -0.5108256 | -5.115996 | -5.809143 | 0 | -1.184597 | 0.09355609 | -1.226279 | 0.04168144 | 0.01274908 | 86.77426 | -16.26706 | 13.80437 | 4.227725 | 90.59611
0.62 | 0.0062 | 0.0031 | 0.3407034 | 0.3143703 | 0.0263331 | 1 | -0.4780358 | -5.083206 | -5.776353 | 0 | -1.076743 | 0.1160788 | -1.157184 | 0.08044072 | 0.02740643 | -16.26706 | 6.486154 | -2.934756 | -0.7584063 | -16.97417
0.64 | 0.0064 | 0.0032 | 0.3650091 | 0.3361215 | 0.02888756 | 1 | -0.4462871 | -5.051457 | -5.744604 | 0 | -1.007833 | 0.1332316 | -1.090283 | 0.08244946 | 0.0300948 | 13.80437 | -2.934756 | 2.859955 | 0.1486818 | 14.12626
0.66 | 0.0066 | 0.0033 | 0.37407084 | 0.3586385 | 0.01543233 | 1 | -0.4155154 | -5.020686 | -5.713833 | 0 | -0.9833101 | 0.139929 | -1.02544 | 0.04213023 | 0.01575969 | 4.227725 | -0.7584063 | 0.1486818 | 0.6419424 | 4.682847
0.68 | 0.0068 | 0.0034 | 0.4133425 | 0.3819239 | 0.03141866 | 1 | -0.3856625 | -4.990833 | -5.68398 | 0 | -0.8834787 | 0.170852 | -0.962534 | 0.07905532 | 0.03267693 | 90.59611 | -16.97417 | 14.12626 | 4.682847 | 95.16013
0.7 | 0.007 | 0.0035 | 0.4509674 | 0.40598 | 0.04498737 | 1 | -0.3566749 | -4.961845 | -5.654992 | 0 | -0.7963602 | 0.2033716 | -0.9014513 | 0.1050911 | 0.04739265
0.72 | 0.0072 | 0.0036 | 0.46327428 | 0.4308094 | 0.03246484 | 1 | -0.3285041 | -4.933674 | -5.626821 | 0 | -0.769436 | 0.2146231 | -0.8420894 | 0.07265342 | 0.03365846
0.74 | 0.0074 | 0.0037 | 0.4768228 | 0.4564144 | 0.02040843 | 1 | -0.3011051 | -4.906275 | -5.599422 | 0 | -0.7406103 | 0.22736 | -0.7843541 | 0.04374384 | 0.02085806
0.76 | 0.0076 | 0.0038 | 0.4995158 | 0.4827972 | 0.01671865 | 1 | -0.2744368 | -4.879607 | -5.572754 | 0 | -0.694116 | 0.2495161 | -0.7281586 | 0.03404265 | 0.01700484
0.78 | 0.0078 | 0.0039 | 0.52109369 | 0.50996 | 0.01113367 | 1 | -0.2484614 | -4.853632 | -5.546779 | 0 | -0.6518254 | 0.2715386 | -0.6734229 | 0.02159752 | 0.01125433
0.8 | 0.008 | 0.004 | 0.5470771 | 0.5379051 | 0.009171953 | 1 | -0.2231436 | -4.828314 | -5.521461 | 0 | -0.6031656 | 0.2992933 | -0.6200731 | 0.01690751 | 0.009249709
0.2 | 0.002 | 0.001 | 0.02097437 | 0.04505456 | -0.02408019 | 0 | -1.609438 | -6.214608 | -6.907755 | 1 | -3.864454 | 0.0004399241 | -3.099881 | -0.7645731 | -0.01603644
0.2 | 0.002 | 0.0008 | 0.01930153 | 0.04085798 | -0.02155645 | 0 | -1.609438 | -6.214608 | -7.130899 | 1 | -3.947571 | 0.0003725492 | -3.197653 | -0.7499176 | -0.01447456
0.2 | 0.002 | 0.0006666667 | 0.01731797 | 0.03772099 | -0.02040302 | 0 | -1.609438 | -6.214608 | -7.31322 | 1 | -4.056011 | 0.000299912 | -3.277539 | -0.7784721 | -0.01348155
0.2 | 0.002 | 0.0005714286 | 0.01540403 | 0.03525736 | -0.01985333 | 0 | -1.609438 | -6.214608 | -7.467371 | 1 | -4.173126 | 0.0002372842 | -3.345081 | -0.828045 | -0.01275523
0.2 | 0.002 | 0.0005 | 0.01369493 | 0.03325372 | -0.01955879 | 0 | -1.609438 | -6.214608 | -7.600902 | 1 | -4.290729 | 0.0001875512 | -3.403589 | -0.8871407 | -0.01214933
0.2 | 0.002 | 0.0004444444 | 0.01338793 | 0.03158111 | -0.01819318 | 0 | -1.609438 | -6.214608 | -7.718685 | 1 | -4.313401 | 0.0001792368 | -3.455196 | -0.8582053 | -0.0114896
0.2 | 0.002 | 0.0004 | 0.01346533 | 0.03015632 | -0.01669099 | 0 | -1.609438 | -6.214608 | -7.824046 | 1 | -4.307637 | 0.0001813152 | -3.501361 | -0.8062762 | -0.01085678
0.2 | 0.002 | 0.0003636364 | 0.0134021 | 0.0289229 | -0.0155208 | 0 | -1.609438 | -6.214608 | -7.919356 | 1 | -4.312344 | 0.0001796163 | -3.543121 | -0.7692224 | -0.0103092
0.2 | 0.002 | 0.0003333333 | 0.01243483 | 0.02784098 | -0.01540615 | 0 | -1.609438 | -6.214608 | -8.006368 | 1 | -4.387254 | 0.0001546251 | -3.581246 | -0.8060075 | -0.01002257
0.2 | 0.002 | 0.0003076923 | 0.0126651 | 0.02688149 | -0.01421639 | 0 | -1.609438 | -6.214608 | -8.08641 | 1 | -4.368905 | 0.0001604048 | -3.616317 | -0.7525877 | -0.009531598
0.2 | 0.002 | 0.0002857143 | 0.01330997 | 0.02602264 | -0.01271267 | 0 | -1.609438 | -6.214608 | -8.160518 | 1 | -4.319242 | 0.0001771552 | -3.648788 | -0.6704538 | -0.008923717
0.2 | 0.002 | 0.0002666667 | 0.01133293 | 0.02524775 | -0.01391482 | 0 | -1.609438 | -6.214608 | -8.229511 | 1 | -4.480042 | 0.0001284354 | -3.679018 | -0.8010242 | -0.009077954
0.2 | 0.002 | 0.00025 | 0.0124328 | 0.0245438 | -0.012111 | 0 | -1.609438 | -6.214608 | -8.29405 | 1 | -4.387417 | 0.0001545745 | -3.707296 | -0.680121 | -0.008455808
0.2 | 0.002 | 0.0002352941 | 0.01368953 | 0.02390042 | -0.01021089 | 0 | -1.609438 | -6.214608 | -8.354674 | 1 | -4.291124 | 0.0001874033 | -3.733859 | -0.5572645 | -0.007628691
0.2 | 0.002 | 0.0002222222 | 0.0140942 | 0.02330928 | -0.009215082 | 0 | -1.609438 | -6.214608 | -8.411833 | 1 | -4.261992 | 0.0001986465 | -3.758904 | -0.5030883 | -0.007090627
0.2 | 0.002 | 0.0002105263 | 0.01289373 | 0.02276358 | -0.009869842 | 0 | -1.609438 | -6.214608 | -8.4659 | 1 | -4.351014 | 0.0001662484 | -3.782594 | -0.5684203 | -0.00732906
0.2 | 0.002 | 0.0002 | 0.01238923 | 0.02225768 | -0.009868448 | 0 | -1.609438 | -6.214608 | -8.517193 | 1 | -4.390927 | 0.0001534931 | -3.805068 | -0.5858594 | -0.007258348
0.2 | 0.002 | 0.0001904762 | 0.0104541 | 0.02178691 | -0.01133281 | 0 | -1.609438 | -6.214608 | -8.565983 | 1 | -4.560761 | 0.0001092882 | -3.826446 | -0.7343152 | -0.007676604
0.2 | 0.002 | 0.0001818182 | 0.0102134 | 0.02134732 | -0.01113392 | 0 | -1.609438 | -6.214608 | -8.612503 | 1 | -4.584055 | 0.0001043135 | -3.846829 | -0.7372257 | -0.007529581
0.2 | 0.002 | 0.000173913 | 0.01331153 | 0.02093557 | -0.007624033 | 0 | -1.609438 | -6.214608 | -8.656955 | 1 | -4.319124 | 0.0001771969 | -3.866306 | -0.4528186 | -0.00602771
0.2 | 0.002 | 0.0001666667 | 0.0112618 | 0.02054878 | -0.009286982 | 0 | -1.609438 | -6.214608 | -8.699515 | 1 | -4.486339 | 0.0001268281 | -3.884954 | -0.6013852 | -0.00677268
0.35 | 0.0035 | 0.00175 | 0.1627781 | 0.1465109 | 0.01626721 | 0 | -1.049822 | -5.654992 | -6.348139 | 1 | -1.815367 | 0.02649672 | -1.920655 | 0.1052881 | 0.0171386
0.35 | 0.0035 | 0.0014 | 0.148717 | 0.1328642 | 0.01585279 | 0 | -1.049822 | -5.654992 | -6.571283 | 1 | -1.90571 | 0.02211676 | -2.018427 | 0.1127175 | 0.01676302
0.35 | 0.0035 | 0.001166667 | 0.1298037 | 0.1226632 | 0.007140539 | 0 | -1.049822 | -5.654992 | -6.753605 | 1 | -2.041732 | 0.01684901 | -2.098313 | 0.05658122 | 0.007344454
0.35 | 0.0035 | 0.001 | 0.11921385 | 0.1146519 | 0.004561998 | 0 | -1.049822 | -5.654992 | -6.907755 | 1 | -2.126836 | 0.01421194 | -2.165855 | 0.03901877 | 0.004651578
0.35 | 0.0035 | 0.000875 | 0.10704505 | 0.1081363 | -0.001091244 | 0 | -1.049822 | -5.654992 | -7.041287 | 1 | -2.234506 | 0.01145864 | -2.224363 | -0.01014264 | -0.001085719
0.35 | 0.0035 | 0.0007777778 | 0.09700238 | 0.1026972 | -0.005694823 | 0 | -1.049822 | -5.654992 | -7.15907 | 1 | -2.33302 | 0.009409462 | -2.27597 | -0.05704937 | -0.005533925
0.35 | 0.0035 | 0.0007 | 0.085068375 | 0.09806401 | -0.01299564 | 0 | -1.049822 | -5.654992 | -7.26443 | 1 | -2.4643 | 0.007236628 | -2.322135 | -0.1421651 | -0.01209375
0.35 | 0.0035 | 0.0006363636 | 0.07155149 | 0.09405311 | -0.02250162 | 0 | -1.049822 | -5.654992 | -7.35974 | 1 | -2.637338 | 0.005119616 | -2.363896 | -0.2734422 | -0.0195652
0.35 | 0.0035 | 0.0005833333 | 0.06360247 | 0.09053486 | -0.02693239 | 0 | -1.049822 | -5.654992 | -7.446752 | 1 | -2.755103 | 0.004045274 | -2.40202 | -0.3530827 | -0.02245693
0.35 | 0.0035 | 0.0005384615 | 0.053537225 | 0.08741471 | -0.03387749 | 0 | -1.049822 | -5.654992 | -7.526794 | 1 | -2.927378 | 0.002866234 | -2.437092 | -0.4902864 | -0.02624857
0.35 | 0.0035 | 0.0005 | 0.05286336 | 0.08462186 | -0.03175851 | 0 | -1.049822 | -5.654992 | -7.600902 | 1 | -2.940045 | 0.002794535 | -2.469563 | -0.4704822 | -0.02487127
0.35 | 0.0035 | 0.0004666667 | 0.049200025 | 0.08210205 | -0.03290202 | 0 | -1.049822 | -5.654992 | -7.669895 | 1 | -3.011861 | 0.002420642 | -2.499792 | -0.5120688 | -0.0251938
0.35 | 0.0035 | 0.0004375 | 0.047374425 | 0.07981288 | -0.03243846 | 0 | -1.049822 | -5.654992 | -7.734434 | 1 | -3.049673 | 0.002244336 | -2.52807 | -0.5216024 | -0.02471061
0.35 | 0.0035 | 0.0004117647 | 0.048692525 | 0.07772071 | -0.02902819 | 0 | -1.049822 | -5.654992 | -7.795058 | 1 | -3.02223 | 0.002370962 | -2.554633 | -0.4675963 | -0.02276844
0.35 | 0.0035 | 0.0003888889 | 0.04895036 | 0.07579842 | -0.02684806 | 0 | -1.049822 | -5.654992 | -7.852217 | 1 | -3.016949 | 0.002396138 | -2.579678 | -0.4372707 | -0.02140456
0.35 | 0.0035 | 0.0003684211 | 0.04041911 | 0.07402386 | -0.03360475 | 0 | -1.049822 | -5.654992 | -7.906284 | 1 | -3.208453 | 0.001633704 | -2.603368 | -0.6050848 | -0.02445699
0.35 | 0.0035 | 0.00035 | 0.03487814 | 0.07237876 | -0.03750062 | 0 | -1.049822 | -5.654992 | -7.957577 | 1 | -3.355895 | 0.001216485 | -2.625842 | -0.7300526 | -0.02546288
0.35 | 0.0035 | 0.0003333333 | 0.04387647 | 0.07084789 | -0.02697142 | 0 | -1.049822 | -5.654992 | -8.006368 | 1 | -3.126377 | 0.001925144 | -2.64722 | -0.4791571 | -0.02102372
0.35 | 0.0035 | 0.0003181818 | 0.03763958 | 0.06941841 | -0.03177883 | 0 | -1.049822 | -5.654992 | -8.052888 | 1 | -3.279699 | 0.001416738 | -2.667603 | -0.6120959 | -0.02303903
0.35 | 0.0035 | 0.0003043478 | 0.04170635 | 0.06807944 | -0.02637309 | 0 | -1.049822 | -5.654992 | -8.097339 | 1 | -3.177102 | 0.00173942 | -2.68708 | -0.4900218 | -0.02043702
0.35 | 0.0035 | 0.0002916667 | 0.0407967 | 0.06682167 | -0.02602497 | 0 | -1.049822 | -5.654992 | -8.139899 | 1 | -3.199154 | 0.001664371 | -2.705728 | -0.4934262 | -0.02013016
0.5 | 0.005 | 0.0025 | 0.3240225 | 0.3106564 | 0.01336609 | 0 | -0.6931472 | -5.298317 | -5.991465 | 1 | -1.126942 | 0.1049906 | -1.169068 | 0.04212545 | 0.0136496
0.5 | 0.005 | 0.002 | 0.3116257 | 0.2817205 | 0.02990514 | 0 | -0.6931472 | -5.298317 | -6.214608 | 1 | -1.165953 | 0.09711056 | -1.26684 | 0.1008872 | 0.03143903
0.5 | 0.005 | 0.001666667 | 0.2915382 | 0.2600906 | 0.03144757 | 0 | -0.6931472 | -5.298317 | -6.39693 | 1 | -1.232584 | 0.0849945 | -1.346725 | 0.1141409 | 0.03327643
0.5 | 0.005 | 0.001428571 | 0.24733175 | 0.2431036 | 0.004228131 | 0 | -0.6931472 | -5.298317 | -6.55108 | 1 | -1.397025 | 0.06117299 | -1.414268 | 0.01724278 | 0.004264688
0.5 | 0.005 | 0.00125 | 0.2277442 | 0.2292883 | -0.0015441 | 0 | -0.6931472 | -5.298317 | -6.684612 | 1 | -1.479532 | 0.05186741 | -1.472775 | -0.006757093 | -0.001538889
0.5 | 0.005 | 0.001111111 | 0.2144466 | 0.2177554 | -0.00330884 | 0 | -0.6931472 | -5.298317 | -6.802395 | 1 | -1.539695 | 0.04598734 | -1.524383 | -0.01531184 | -0.003283572
0.5 | 0.005 | 0.001 | 0.2060548 | 0.2079314 | -0.00187653 | 0 | -0.6931472 | -5.298317 | -6.907755 | 1 | -1.579613 | 0.04245859 | -1.570547 | -0.009065729 | -0.001868037
0.5 | 0.005 | 0.0009090909 | 0.2010526 | 0.1994268 | 0.001625795 | 0 | -0.6931472 | -5.298317 | -7.003065 | 1 | -1.604189 | 0.04042214 | -1.612308 | 0.008119289 | 0.001632404
0.5 | 0.005 | 0.0008333333 | 0.1922891 | 0.1919668 | 0.0003222671 | 0 | -0.6931472 | -5.298317 | -7.090077 | 1 | -1.648755 | 0.03697509 | -1.650433 | 0.001677357 | 0.0003225374
0.5 | 0.005 | 0.0007692308 | 0.1675786 | 0.185351 | -0.0177724 | 0 | -0.6931472 | -5.298317 | -7.17012 | 1 | -1.786303 | 0.02808258 | -1.685504 | -0.1007988 | -0.01689173
0.5 | 0.005 | 0.0007142857 | 0.16531875 | 0.1794291 | -0.01411037 | 0 | -0.6931472 | -5.298317 | -7.244228 | 1 | -1.79988 | 0.02733029 | -1.717975 | -0.08190485 | -0.01354041
0.5 | 0.005 | 0.0006666667 | 0.1622865 | 0.1740862 | -0.0117997 | 0 | -0.6931472 | -5.298317 | -7.31322 | 1 | -1.818392 | 0.02633691 | -1.748205 | -0.07018726 | -0.01139044
0.5 | 0.005 | 0.000625 | 0.167115 | 0.1692323 | -0.002117334 | 0 | -0.6931472 | -5.298317 | -7.377759 | 1 | -1.789073 | 0.02792742 | -1.776483 | -0.01259033 | -0.002104033
0.5 | 0.005 | 0.0005882353 | 0.17011325 | 0.1647962 | 0.005317075 | 0 | -0.6931472 | -5.298317 | -7.438384 | 1 | -1.771291 | 0.02893852 | -1.803046 | 0.03175498 | 0.005401943
0.5 | 0.005 | 0.0005555556 | 0.1601665 | 0.1607202 | -0.0005537111 | 0 | -0.6931472 | -5.298317 | -7.495542 | 1 | -1.831541 | 0.02565331 | -1.82809 | -0.003451135 | -0.0005527562
0.5 | 0.005 | 0.0005263158 | 0.1664651 | 0.1569575 | 0.00950758 | 0 | -0.6931472 | -5.298317 | -7.549609 | 1 | -1.79297 | 0.02771062 | -1.85178 | 0.05881049 | 0.009789893
0.5 | 0.005 | 0.0005 | 0.1599187 | 0.1534693 | 0.006449365 | 0 | -0.6931472 | -5.298317 | -7.600902 | 1 | -1.83309 | 0.02557398 | -1.874255 | 0.0411648 | 0.006583019
0.5 | 0.005 | 0.0004761905 | 0.158211 | 0.1502233 | 0.007987709 | 0 | -0.6931472 | -5.298317 | -7.649693 | 1 | -1.843826 | 0.02503072 | -1.895632 | 0.05180679 | 0.008196405
0.5 | 0.005 | 0.0004545455 | 0.1545543 | 0.1471923 | 0.007362061 | 0 | -0.6931472 | -5.298317 | -7.696213 | 1 | -1.86721 | 0.02388704 | -1.916016 | 0.048806 | 0.007543179
0.5 | 0.005 | 0.0004347826 | 0.1507568 | 0.1443532 | 0.006403667 | 0 | -0.6931472 | -5.298317 | -7.740664 | 1 | -1.892087 | 0.02272762 | -1.935492 | 0.04340532 | 0.006543649
0.5 | 0.005 | 0.0004166667 | 0.1427565 | 0.1416862 | 0.00107026 | 0 | -0.6931472 | -5.298317 | -7.783224 | 1 | -1.946615 | 0.02037942 | -1.95414 | 0.007525344 | 0.001074292
0.7 | 0.007 | 0.0035 | 0.5597615 | 0.6312512 | -0.07148964 | 0 | -0.3566749 | -4.961845 | -5.654992 | 1 | -0.5802444 | 0.313333 | -0.4600514 | -0.120193 | -0.06727941
0.7 | 0.007 | 0.0028 | 0.5458846 | 0.5724537 | -0.02656909 | 0 | -0.3566749 | -4.961845 | -5.878136 | 1 | -0.6053477 | 0.29799 | -0.5578234 | -0.04752424 | -0.02594275
0.7 | 0.007 | 0.002333333 | 0.5098252 | 0.5285019 | -0.01867671 | 0 | -0.3566749 | -4.961845 | -6.060457 | 1 | -0.6736874 | 0.2599217 | -0.6377089 | -0.03597849 | -0.01834274
0.7 | 0.007 | 0.002 | 0.4784729 | 0.4939845 | -0.01551162 | 0 | -0.3566749 | -4.961845 | -6.214608 | 1 | -0.7371558 | 0.2289363 | -0.7052512 | -0.0319046 | -0.01526549
0.7 | 0.007 | 0.00175 | 0.4494237 | 0.4659118 | -0.01648812 | 0 | -0.3566749 | -4.961845 | -6.348139 | 1 | -0.7997892 | 0.2019816 | -0.7637589 | -0.03603029 | -0.01619287
0.7 | 0.007 | 0.001555556 | 0.4331383 | 0.4424772 | -0.009338864 | 0 | -0.3566749 | -4.961845 | -6.465923 | 1 | -0.8366982 | 0.1876088 | -0.8153664 | -0.02133178 | -0.009239611
0.7 | 0.007 | 0.0014 | 0.42034895 | 0.4225148 | -0.002165809 | 0 | -0.3566749 | -4.961845 | -6.571283 | 1 | -0.8666701 | 0.1766932 | -0.8615309 | -0.005139179 | -0.002160249
0.7 | 0.007 | 0.001272727 | 0.40590865 | 0.4052335 | 0.0006751155 | 0 | -0.3566749 | -4.961845 | -6.666593 | 1 | -0.9016271 | 0.1647618 | -0.9032917 | 0.001664605 | 0.0006756776
0.7 | 0.007 | 0.001166667 | 0.4004159 | 0.3900749 | 0.01034093 | 0 | -0.3566749 | -4.961845 | -6.753605 | 1 | -0.9152516 | 0.1603329 | -0.9414164 | 0.02616481 | 0.01047681
0.7 | 0.007 | 0.001076923 | 0.3977646 | 0.3766316 | 0.021133 | 0 | -0.3566749 | -4.961845 | -6.833647 | 1 | -0.9218949 | 0.1582167 | -0.9764877 | 0.05459285 | 0.0217151
0.7 | 0.007 | 0.001 | 0.39173715 | 0.3645985 | 0.0271387 | 0 | -0.3566749 | -4.961845 | -6.907755 | 1 | -0.9371642 | 0.153458 | -1.008959 | 0.07179446 | 0.02812456
0.7 | 0.007 | 0.0009333333 | 0.3818879 | 0.3537417 | 0.02814625 | 0 | -0.3566749 | -4.961845 | -6.976748 | 1 | -0.9626281 | 0.1458384 | -1.039188 | 0.07656027 | 0.02923744
0.7 | 0.007 | 0.000875 | 0.3687241 | 0.3438787 | 0.02484541 | 0 | -0.3566749 | -4.961845 | -7.041287 | 1 | -0.9977067 | 0.1359574 | -1.067466 | 0.06975971 | 0.02572208
0.7 | 0.007 | 0.0008235294 | 0.3523561 | 0.3348644 | 0.01749166 | 0 | -0.3566749 | -4.961845 | -7.101911 | 1 | -1.043113 | 0.1241548 | -1.09403 | 0.05091652 | 0.01794075
0.7 | 0.007 | 0.0007777778 | 0.3468339 | 0.3265821 | 0.0202518 | 0 | -0.3566749 | -4.961845 | -7.15907 | 1 | -1.058909 | 0.1202938 | -1.119074 | 0.06016462 | 0.02086713
0.7 | 0.007 | 0.0007368421 | 0.3372222 | 0.3189363 | 0.01828589 | 0 | -0.3566749 | -4.961845 | -7.213137 | 1 | -1.087013 | 0.1137188 | -1.142764 | 0.05575064 | 0.01880035
0.7 | 0.007 | 0.0007 | 0.3185385 | 0.3118483 | 0.006690187 | 0 | -0.3566749 | -4.961845 | -7.26443 | 1 | -1.144012 | 0.1014668 | -1.165238 | 0.02122645 | 0.006761443
0.7 | 0.007 | 0.0006666667 | 0.3092493 | 0.3052524 | 0.003996821 | 0 | -0.3566749 | -4.961845 | -7.31322 | 1 | -1.173608 | 0.09563511 | -1.186616 | 0.01300851 | 0.004022873
0.7 | 0.007 | 0.0006363636 | 0.3088374 | 0.2990934 | 0.009743991 | 0 | -0.3566749 | -4.961845 | -7.35974 | 1 | -1.17494 | 0.09538056 | -1.206999 | 0.03205899 | 0.009901016
0.7 | 0.007 | 0.0006086957 | 0.29434 | 0.2933244 | 0.001015562 | 0 | -0.3566749 | -4.961845 | -7.404192 | 1 | -1.22302 | 0.08663602 | -1.226476 | 0.00345627 | 0.001017318
0.7 | 0.007 | 0.0005833333 | 0.28340795 | 0.2879052 | -0.004497283 | 0 | -0.3566749 | -4.961845 | -7.446752 | 1 | -1.260868 | 0.08032007 | -1.245124 | -0.01574399 | -0.004461973
0.2 | 0.004 | 0.0006666667 | 0.02343923 | 0.03098443 | -0.007545192 | 1 | -1.609438 | -5.521461 | -7.31322 | 0 | -3.753344 | 0.0005493977 | -3.474271 | -0.2790734 | -0.006541267
0.2 | 0.003636364 | 0.0006666667 | 0.02199407 | 0.02995937 | -0.007965299 | 1 | -1.609438 | -5.616771 | -7.31322 | 0 | -3.816983 | 0.000483739 | -3.507913 | -0.3090693 | -0.00679769
0.2 | 0.003333333 | 0.0006666667 | 0.0229548 | 0.0290532 | -0.0060984 | 1 | -1.609438 | -5.703782 | -7.31322 | 0 | -3.774228 | 0.0005269228 | -3.538627 | -0.2356016 | -0.005408186
0.2 | 0.003076923 | 0.0006666667 | 0.01589213 | 0.02824383 | -0.0123517 | 1 | -1.609438 | -5.783825 | -7.31322 | 0 | -4.141931 | 0.0002525599 | -3.56688 | -0.5750508 | -0.009138784
0.2 | 0.002857143 | 0.0006666667 | 0.01358937 | 0.02751459 | -0.01392522 | 1 | -1.609438 | -5.857933 | -7.31322 | 0 | -4.298468 | 0.0001846709 | -3.593039 | -0.7054287 | -0.009586329
0.2 | 0.002666667 | 0.0006666667 | 0.0168447 | 0.02685261 | -0.01000791 | 1 | -1.609438 | -5.926926 | -7.31322 | 0 | -4.083719 | 0.0002837439 | -3.617392 | -0.4663271 | -0.00785514
0.2 | 0.0025 | 0.0006666667 | 0.01426003 | 0.0262478 | -0.01198777 | 1 | -1.609438 | -5.991465 | -7.31322 | 0 | -4.250295 | 0.0002033486 | -3.640173 | -0.6101215 | -0.008700353
0.2 | 0.002352941 | 0.0006666667 | 0.02132163 | 0.02569208 | -0.004370451 | 1 | -1.609438 | -6.052089 | -7.31322 | 0 | -3.848033 | 0.000454612 | -3.661572 | -0.1864607 | -0.003975647
0.2 | 0.002222222 | 0.0006666667 | 0.0152986 | 0.02517892 | -0.009880319 | 1 | -1.609438 | -6.109248 | -7.31322 | 0 | -4.179994 | 0.0002340472 | -3.681748 | -0.4982458 | -0.007622463
0.2 | 0.002105263 | 0.0006666667 | 0.0158685 | 0.02470294 | -0.008834443 | 1 | -1.609438 | -6.163315 | -7.31322 | 0 | -4.143419 | 0.0002518093 | -3.700833 | -0.4425864 | -0.007023182
0.2 | 0.002 | 0.0006666667 | 0.01299443 | 0.02425971 | -0.01126527 | 1 | -1.609438 | -6.214608 | -7.31322 | 0 | -4.343234 | 0.0001688553 | -3.718938 | -0.6242957 | -0.008112369
0.2 | 0.001904762 | 0.0006666667 | 0.01898003 | 0.02384548 | -0.00486545 | 1 | -1.609438 | -6.263398 | -7.31322 | 0 | -3.964368 | 0.0003602417 | -3.73616 | -0.2282073 | -0.004331381
0.2 | 0.001818182 | 0.0006666667 | 0.01355603 | 0.02345712 | -0.009901088 | 1 | -1.609438 | -6.309918 | -7.31322 | 0 | -4.300924 | 0.000183766 | -3.752581 | -0.5483424 | -0.007433348
0.2 | 0.00173913 | 0.0006666667 | 0.0194156 | 0.02309194 | -0.003676336 | 1 | -1.609438 | -6.35437 | -7.31322 | 0 | -3.941678 | 0.0003769655 | -3.768272 | -0.1734066 | -0.003366793
0.2 | 0.001666667 | 0.0006666667 | 0.01433307 | 0.02274762 | -0.008414558 | 1 | -1.609438 | -6.39693 | -7.31322 | 0 | -4.245186 | 0.0002054368 | -3.783295 | -0.4618915 | -0.006620322
0.2 | 0.0016 | 0.0006666667 | 0.0159978 | 0.0224222 | -0.006424396 | 1 | -1.609438 | -6.437752 | -7.31322 | 0 | -4.135304 | 0.0002559296 | -3.797704 | -0.3376001 | -0.005400859
0.2 | 0.001538462 | 0.0006666667 | 0.02057603 | 0.02211392 | -0.001537884 | 1 | -1.609438 | -6.476972 | -7.31322 | 0 | -3.883628 | 0.0004233731 | -3.811548 | -0.07208021 | -0.001483125
0.2 | 0.001481481 | 0.0006666667 | 0.01728623 | 0.02182128 | -0.004535045 | 1 | -1.609438 | -6.514713 | -7.31322 | 0 | -4.057845 | 0.0002988139 | -3.82487 | -0.2329751 | -0.004027262
0.2 | 0.001428571 | 0.0006666667 | 0.01882627 | 0.02154295 | -0.00271668 | 1 | -1.609438 | -6.55108 | -7.31322 | 0 | -3.972502 | 0.0003544283 | -3.837707 | -0.1347954 | -0.002537694
0.2 | 0.00137931 | 0.0006666667 | 0.0245816 | 0.02127775 | 0.003303851 | 1 | -1.609438 | -6.586172 | -7.31322 | 0 | -3.705757 | 0.0006042551 | -3.850093 | 0.1443363 | 0.003548017
0.2 | 0.001333333 | 0.0006666667 | 0.024369 | 0.02102464 | 0.003344356 | 1 | -1.609438 | -6.620073 | -7.31322 | 0 | -3.714443 | 0.000593848161 | -3.86206 | 0.1476166 | 0.003597268
0.35 | 0.007 | 0.001166667 | 0.09818352 | 0.1007569 | -0.002573361 | 1 | -1.049822 | -4.961845 | -6.753605 | 0 | -2.320917 | 0.009640003 | -2.295045 | -0.02587212 | -0.002540215
0.35 | 0.006363636 | 0.001166667 | 0.09737525 | 0.09742353 | -4.828054e-05 | 1 | -1.049822 | -5.057155 | -6.753605 | 0 | -2.329183 | 0.009481939 | -2.328688 | -0.0004956965 | -4.826857e-05
0.35 | 0.005833333 | 0.001166667 | 0.096968025 | 0.09447681 | 0.002491216 | 1 | -1.049822 | -5.144167 | -6.753605 | 0 | -2.333374 | 0.009402798 | -2.359401 | 0.02602689 | 0.002523776
0.35 | 0.005384615 | 0.001166667 | 0.09627701 | 0.09184486 | 0.00443215 | 1 | -1.049822 | -5.224209 | -6.753605 | 0 | -2.340526 | 0.009269262 | -2.387654 | 0.04712871 | 0.004537411
0.35 | 0.005 | 0.001166667 | 0.09394974 | 0.08947347 | 0.004476276 | 1 | -1.049822 | -5.298317 | -6.753605 | 0 | -2.364995 | 0.008826554 | -2.413813 | 0.04881786 | 0.004586426
0.35 | 0.004666667 | 0.001166667 | 0.09226093 | 0.08732082 | 0.004940113 | 1 | -1.049822 | -5.36731 | -6.753605 | 0 | -2.383134 | 0.00851208 | -2.438166 | 0.05503186 | 0.005077291
0.35 | 0.004375 | 0.001166667 | 0.08861551 | 0.08535406 | 0.003261445 | 1 | -1.049822 | -5.431849 | -6.753605 | 0 | -2.423448 | 0.007852708 | -2.460947 | 0.03749883 | 0.003322978
0.35 | 0.004117647 | 0.001166667 | 0.08634366 | 0.08354695 | 0.002796712 | 1 | -1.049822 | -5.492473 | -6.753605 | 0 | -2.44942 | 0.007455227 | -2.482347 | 0.03292666 | 0.002843008
0.35 | 0.003888889 | 0.001166667 | 0.08359902 | 0.08187821 | 0.00172081 | 1 | -1.049822 | -5.549632 | -6.753605 | 0 | -2.481724 | 0.006988796 | -2.502522 | 0.0207989 | 0.001738767
0.35 | 0.003684211 | 0.001166667 | 0.081454625 | 0.0803304 | 0.001124223 | 1 | -1.049822 | -5.603699 | -6.753605 | 0 | -2.507709 | 0.006634856 | -2.521607 | 0.01389796 | 0.001132053
0.35 | 0.0035 | 0.001166667 | 0.07823976 | 0.07888906 | -0.0006493037 | 1 | -1.049822 | -5.654992 | -6.753605 | 0 | -2.547977 | 0.00612146 | -2.539713 | -0.00826465 | -0.0006466242
0.35 | 0.003333333 | 0.001166667 | 0.07603476 | 0.07754207 | -0.001507308 | 1 | -1.049822 | -5.703782 | -6.753605 | 0 | -2.576565 | 0.005781284 | -2.556935 | -0.01963 | -0.001492562
0.35 | 0.003181818 | 0.001166667 | 0.07065129 | 0.07627917 | -0.005627878 | 1 | -1.049822 | -5.750302 | -6.753605 | 0 | -2.649999 | 0.004991605 | -2.573355 | -0.0766435 | -0.005414962
0.35 | 0.003043478 | 0.001166667 | 0.06862543 | 0.07509164 | -0.006466208 | 1 | -1.049822 | -5.794754 | -6.753605 | 0 | -2.679092 | 0.00470945 | -2.589046 | -0.09004604 | -0.006179449
0.35 | 0.002916667 | 0.001166667 | 0.06705901 | 0.07397199 | -0.006912982 | 1 | -1.049822 | -5.837314 | -6.753605 | 0 | -2.702182 | 0.004496911 | -2.604069 | -0.09811356 | -0.006579398
0.35 | 0.0028 | 0.001166667 | 0.0647192 | 0.07291374 | -0.008194542 | 1 | -1.049822 | -5.878136 | -6.753605 | 0 | -2.737697 | 0.004188575 | -2.618478 | -0.1192192 | -0.007715772
0.35 | 0.002692308 | 0.001166667 | 0.0617666 | 0.07191127 | -0.01014467 | 1 | -1.049822 | -5.917357 | -6.753605 | 0 | -2.784393 | 0.003815113 | -2.632322 | -0.1520702 | -0.009392858
0.35 | 0.002592593 | 0.001166667 | 0.05936706 | 0.07095964 | -0.01159259 | 1 | -1.049822 | -5.955097 | -6.753605 | 0 | -2.824016 | 0.003524448 | -2.645644 | -0.1783718 | -0.01058941
0.35 | 0.0025 | 0.001166667 | 0.057924825 | 0.07005455 | -0.01212973 | 1 | -1.049822 | -5.991465 | -6.753605 | 0 | -2.848609 | 0.003355285 | -2.658481 | -0.1901282 | -0.01101314
0.35 | 0.002413793 | 0.001166667 | 0.05798252 | 0.06919217 | -0.01120965 | 1 | -1.049822 | -6.026556 | -6.753605 | 0 | -2.847614 | 0.003361972 | -2.670868 | -0.1767461 | -0.01024819
0.35 | 0.002333333 | 0.001166667 | 0.057238825 | 0.06836911 | -0.01113028 | 1 | -1.049822 | -6.060457 | -6.753605 | 0 | -2.860523 | 0.003276283 | -2.682834 | -0.1776886 | -0.01017069
0.5 | 0.01 | 0.001666667 | 0.19456525 | 0.2136412 | -0.01907597 | 1 | -0.6931472 | -4.60517 | -6.39693 | 0 | -1.636988 | 0.03785564 | -1.543457 | -0.09353048 | -0.01819778
0.5 | 0.009090909 | 0.001666667 | 0.1935463 | 0.2065733 | -0.01302698 | 1 | -0.6931472 | -4.70048 | -6.39693 | 0 | -1.642238 | 0.03746018 | -1.5771 | -0.06513844 | -0.01260731
0.5 | 0.008333333 | 0.001666667 | 0.1936475 | 0.2003252 | -0.00667769 | 1 | -0.6931472 | -4.787492 | -6.39693 | 0 | -1.641716 | 0.03749935 | -1.607813 | -0.0339025 | -0.006565134
0.5 | 0.007692308 | 0.001666667 | 0.1883279 | 0.1947445 | -0.006416581 | 1 | -0.6931472 | -4.867534 | -6.39693 | 0 | -1.669571 | 0.0354674 | -1.636067 | -0.03350375 | -0.006309691
0.5 | 0.007142857 | 0.001666667 | 0.1828785 | 0.1897163 | -0.006837784 | 1 | -0.6931472 | -4.941642 | -6.39693 | 0 | -1.698933 | 0.03344455 | -1.662226 | -0.03670772 | -0.006713052
0.5 | 0.006666667 | 0.001666667 | 0.1789179 | 0.1851519 | -0.006233977 | 1 | -0.6931472 | -5.010635 | -6.39693 | 0 | -1.720828 | 0.03201162 | -1.686579 | -0.0342494 | -0.006127831
0.5 | 0.00625 | 0.001666667 | 0.17883075 | 0.1809817 | -0.002150901 | 1 | -0.6931472 | -5.075174 | -6.39693 | 0 | -1.721315 | 0.03198044 | -1.70936 | -0.01195583 | -0.002138069
0.5 | 0.005882353 | 0.001666667 | 0.1829874 | 0.1771499 | 0.00583751 | 1 | -0.6931472 | -5.135798 | -6.39693 | 0 | -1.698338 | 0.03348439 | -1.730759 | 0.03242108 | 0.00593265
0.5 | 0.005555556 | 0.001666667 | 0.1754213 | 0.1736116 | 0.00180976 | 1 | -0.6931472 | -5.192957 | -6.39693 | 0 | -1.740565 | 0.03077264 | -1.750935 | 0.01037024 | 0.001819161
0.5 | 0.005263158 | 0.001666667 | 0.175421 | 0.1703297 | 0.005091337 | 1 | -0.6931472 | -5.247024 | -6.39693 | 0 | -1.740566 | 0.03077253 | -1.77002 | 0.02945304 | 0.005166682
0.5 | 0.005 | 0.001666667 | 0.1691552 | 0.1672735 | 0.001881668 | 1 | -0.6931472 | -5.298317 | -6.39693 | 0 | -1.776939 | 0.02861347 | -1.788125 | 0.01118625 | 0.001892212
0.5 | 0.004761905 | 0.001666667 | 0.1711108 | 0.1644174 | 0.006693455 | 1 | -0.6931472 | -5.347108 | -6.39693 | 0 | -1.765444 | 0.02927892 | -1.805347 | 0.03990331 | 0.006827889
0.5 | 0.004545455 | 0.001666667 | 0.1573941 | 0.1617396 | -0.004345494 | 1 | -0.6931472 | -5.393628 | -6.39693 | 0 | -1.849003 | 0.0247729 | -1.821768 | -0.02723475 | -0.004286588
0.5 | 0.004347826 | 0.001666667 | 0.1514235 | 0.1592216 | -0.007798087 | 1 | -0.6931472 | -5.438079 | -6.39693 | 0 | -1.887675 | 0.02292908 | -1.837458 | -0.05021631 | -0.00760393
0.5 | 0.004166667 | 0.001666667 | 0.1608988 | 0.1568475 | 0.004051314 | 1 | -0.6931472 | -5.480639 | -6.39693 | 0 | -1.826979 | 0.02588843 | -1.852481 | 0.02550168 | 0.004103191
0.5 | 0.004 | 0.001666667 | 0.1517748 | 0.1546036 | -0.002828814 | 1 | -0.6931472 | -5.521461 | -6.39693 | 0 | -1.885357 | 0.0230356 | -1.866891 | -0.01846666 | -0.002802775
0.5 | 0.003846154 | 0.001666667 | 0.15007775 | 0.152478 | -0.002400285 | 1 | -0.6931472 | -5.560682 | -6.39693 | 0 | -1.896602 | 0.02252333 | -1.880735 | -0.01586706 | -0.002381293
0.5 | 0.003703704 | 0.001666667 | 0.1498288 | 0.1504603 | -0.0006314169 | 1 | -0.6931472 | -5.598422 | -6.39693 | 0 | -1.898262 | 0.02244868 | -1.894056 | -0.0042054 | -0.0006300902
0.5 | 0.003571429 | 0.001666667 | 0.1389867 | 0.1485411 | -0.009554456 | 1 | -0.6931472 | -5.63479 | -6.39693 | 0 | -1.973377 | 0.01931729 | -1.906893 | -0.06648383 | -0.009240366
0.5 | 0.003448276 | 0.001666667 | 0.1271875 | 0.1467126 | -0.01952506 | 1 | -0.6931472 | -5.669881 | -6.39693 | 0 | -2.062093 | 0.01617666 | -1.91928 | -0.1428129 | -0.01816401
0.5 | 0.003333333 | 0.001666667 | 0.1097266 | 0.1449674 | -0.03524078 | 1 | -0.6931472 | -5.703782 | -6.39693 | 0 | -2.209764 | 0.01203992 | -1.931247 | -0.278517 | -0.03056072
0.7 | 0.014 | 0.002333333 | 0.41315295 | 0.4341171 | -0.02096419 | 1 | -0.3566749 | -4.268698 | -6.060457 | 0 | -0.8839374 | 0.1706954 | -0.8344409 | -0.04949654 | -0.02044964
0.7 | 0.01272727 | 0.002333333 | 0.4110637 | 0.4197552 | -0.008691526 | 1 | -0.3566749 | -4.364008 | -6.060457 | 0 | -0.8890071 | 0.1689734 | -0.8680836 | -0.02092356 | -0.008600914
0.7 | 0.01166667 | 0.002333333 | 0.3927225 | 0.4070591 | -0.01433656 | 1 | -0.3566749 | -4.45102 | -6.060457 | 0 | -0.934652 | 0.154231 | -0.8987969 | -0.03585503 | -0.01408108
0.7 | 0.01076923 | 0.002333333 | 0.3704672 | 0.3957192 | -0.02525198 | 1 | -0.3566749 | -4.531062 | -6.060457 | 0 | -0.9929904 | 0.1372459 | -0.9270505 | -0.0659399 | -0.02442857
0.7 | 0.01 | 0.002333333 | 0.3762603 | 0.3855019 | -0.009241606 | 1 | -0.3566749 | -4.60517 | -6.060457 | 0 | -0.9774742 | 0.1415718 | -0.9532092 | -0.02426495 | -0.009129936
0.7 | 0.009333333 | 0.002333333 | 0.3729803 | 0.3762271 | -0.003246769 | 1 | -0.3566749 | -4.674163 | -6.060457 | 0 | -0.9862297 | 0.1391143 | -0.9775624 | -0.008667266 | -0.003232719
0.7 | 0.00875 | 0.002333333 | 0.363891 | 0.3677532 | -0.00386214 | 1 | -0.3566749 | -4.738702 | -6.060457 | 0 | -1.010901 | 0.1324167 | -1.000343 | -0.01055752 | -0.003841789
0.7 | 0.008235294 | 0.002333333 | 0.3436372 | 0.3599671 | -0.01632987 | 1 | -0.3566749 | -4.799326 | -6.060457 | 0 | -1.068169 | 0.1180865 | -1.021743 | -0.04642609 | -0.01595373
0.7 | 0.007777778 | 0.002333333 | 0.3445686 | 0.3527772 | -0.008208653 | 1 | -0.3566749 | -4.856485 | -6.060457 | 0 | -1.065462 | 0.1187275 | -1.041918 | -0.02354365 | -0.008112401
0.7 | 0.007368421 | 0.002333333 | 0.3330614 | 0.3461084 | -0.01304702 | 1 | -0.3566749 | -4.910552 | -6.060457 | 0 | -1.099428 | 0.1109299 | -1.061003 | -0.03842523 | -0.01279796
0.7 | 0.007 | 0.002333333 | 0.31656625 | 0.3398983 | -0.02333207 | 1 | -0.3566749 | -4.961845 | -6.060457 | 0 | -1.150223 | 0.1002142 | -1.079109 | -0.07111399 | -0.02251229
0.7 | 0.006666667 | 0.002333333 | 0.3222343 | 0.3340947 | -0.01186044 | 1 | -0.3566749 | -5.010635 | -6.060457 | 0 | -1.132476 | 0.1038349 | -1.096331 | -0.0361457 | -0.01164738
0.7 | 0.006363636 | 0.002333333 | 0.2985656 | 0.3286534 | -0.03008781 | 1 | -0.3566749 | -5.057155 | -6.060457 | 0 | -1.208765 | 0.08914144 | -1.112751 | -0.09601404 | -0.02866649
0.7 | 0.006086957 | 0.002333333 | 0.29759975 | 0.3235369 | -0.02593716 | 1 | -0.3566749 | -5.101607 | -6.060457 | 0 | -1.212006 | 0.08856561 | -1.128442 | -0.08356373 | -0.02486855
0.7 | 0.005833333 | 0.002333333 | 0.3020186 | 0.3187128 | -0.01669421 | 1 | -0.3566749 | -5.144167 | -6.060457 | 0 | -1.197267 | 0.09121524 | -1.143465 | -0.0538018 | -0.01624914
0.7 | 0.0056 | 0.002333333 | 0.3020845 | 0.3141533 | -0.01206876 | 1 | -0.3566749 | -5.184989 | -6.060457 | 0 | -1.197048 | 0.09125507 | -1.157874 | -0.03917417 | -0.01183391
0.7 | 0.005384615 | 0.002333333 | 0.2888298 | 0.3098341 | -0.02100427 | 1 | -0.3566749 | -5.224209 | -6.060457 | 0 | -1.241918 | 0.08342265 | -1.171718 | -0.0701993 | -0.02027565
0.7 | 0.005185185 | 0.002333333 | 0.2695672 | 0.3057339 | -0.03616675 | 1 | -0.3566749 | -5.26195 | -6.060457 | 0 | -1.310938 | 0.07266648 | -1.18504 | -0.1258976 | -0.03393785
0.7 | 0.005 | 0.002333333 | 0.2655158 | 0.3018343 | -0.03631846 | 1 | -0.3566749 | -5.298317 | -6.060457 | 0 | -1.326081 | 0.07049866 | -1.197877 | -0.1282037 | -0.03404011
0.7 | 0.004827586 | 0.002333333 | 0.2539774 | 0.2981187 | -0.04414128 | 1 | -0.3566749 | -5.333409 | -6.060457 | 0 | -1.37051 | 0.06450451 | -1.210264 | -0.1602464 | -0.04069896
0.7 | 0.004666667 | 0.002333333 | 0.24624775 | 0.2945725 | -0.0483247 | 1 | -0.3566749 | -5.36731 | -6.060457 | 0 | -1.401417 | 0.06063795 | -1.22223 | -0.1791868 | -0.04412436

## Figure 4B
[LLA]0 | [I]0 | [cat]0 | coLLAplex | I1 | I2 | -d[LLA]/dt | W | y | y^ | -d[LLA]/dt^ | res | wres |  | Parameters |  | errors |  | Statistics
0.2 | 0.002 | 0.001 | 0.001414214 | 1 | 0 | 0.0347143 | 0.001205083 | 4.810016 | 4.757753 | 0.03294662 | 0.001767683 | 0.001814278 | ln k1 | 4.757753 | +/- | 0.007673424 | N | 199
0.22 | 0.0022 | 0.0011 | 0.001555635 | 1 | 0 | 0.03973768 | 0.001579083 | 4.754544 | 4.757753 | 0.03986541 | -0.0001277227 | -0.0001275179 | ln k2 | 5.25152 | +/- | 0.008689773 | SSWR | 0.0658095
0.24 | 0.0024 | 0.0012 | 0.001697056 | 1 | 0 | 0.0428996 | 0.001840376 | 4.657084 | 4.757753 | 0.04744313 | -0.004543528 | -0.004318668 |  |  |  |  | se | 0.01827726
0.26 | 0.0026 | 0.0013 | 0.001838478 | 1 | 0 | 0.05041201 | 0.00254137 | 4.658365 | 4.757753 | 0.05567978 | -0.005267775 | -0.005010335 | k1 (M&I sweeps) | 116.4839 | ×/÷ | 1.007703 | RMSE | 0.02017038
0.28 | 0.0028 | 0.0014 | 0.001979899 | 1 | 0 | 0.05939803 | 0.003528126 | 4.674181 | 4.757753 | 0.06457537 | -0.005177335 | -0.004964008 | k2 (cat sweep) | 190.8562 | ×/÷ | 1.008728
0.3 | 0.003 | 0.0015 | 0.00212132 | 1 | 0 | 0.06545765 | 0.004284704 | 4.633337 | 4.757753 | 0.07412989 | -0.008672237 | -0.008143941
0.32 | 0.0032 | 0.0016 | 0.002262742 | 1 | 0 | 0.07553376 | 0.005705349 | 4.647437 | 4.757753 | 0.08434334 | -0.008809578 | -0.008332592
0.34 | 0.0034 | 0.0017 | 0.002404163 | 1 | 0 | 0.08814302 | 0.007769191 | 4.680569 | 4.757753 | 0.09521572 | -0.007072705 | -0.006803265
0.36 | 0.0036 | 0.0018 | 0.002545584 | 1 | 0 | 0.10361298 | 0.01073565 | 4.727954 | 4.757753 | 0.106747 | -0.003134058 | -0.003087593 | XTWX |  |  | XTWY
0.38 | 0.0038 | 0.0019 | 0.002687006 | 1 | 0 | 0.11287 | 0.01273964 | 4.705393 | 4.757753 | 0.1189373 | -0.006067279 | -0.005909825 | 5.673408 | 0 |  | 26.99267
0.4 | 0.004 | 0.002 | 0.002828427 | 1 | 0 | 0.1267004 | 0.01605299 | 4.718395 | 4.757753 | 0.1317865 | -0.005086066 | -0.004986635 | 0 | 4.423902 |  | 23.23221
0.42 | 0.0042 | 0.0021 | 0.002969848 | 1 | 0 | 0.15218091 | 0.02315903 | 4.80406 | 4.757753 | 0.1452946 | 0.006886331 | 0.007047003
0.44 | 0.0044 | 0.0022 | 0.00311127 | 1 | 0 | 0.1696608 | 0.0287848 | 4.819751 | 4.757753 | 0.1594616 | 0.01019922 | 0.01051866 | (XTWX)-1
0.46 | 0.0046 | 0.0023 | 0.003252691 | 1 | 0 | 0.18054149 | 0.03259523 | 4.793007 | 4.757753 | 0.1742876 | 0.006253888 | 0.006364773 | 0.1762609 | 0
0.48 | 0.0048 | 0.0024 | 0.003394113 | 1 | 0 | 0.19721456 | 0.03889358 | 4.796219 | 4.757753 | 0.1897725 | 0.007442048 | 0.0075861 | 0 | 0.2260448
0.5 | 0.005 | 0.0025 | 0.003535534 | 1 | 0 | 0.2219329 | 0.04925422 | 4.832658 | 4.757753 | 0.2059164 | 0.01601656 | 0.01662391
0.52 | 0.0052 | 0.0026 | 0.003676955 | 1 | 0 | 0.24241412 | 0.05876461 | 4.842489 | 4.757753 | 0.2227191 | 0.01969499 | 0.02054121
0.54 | 0.0054 | 0.0027 | 0.003818377 | 1 | 0 | 0.25444665 | 0.0647431 | 4.815452 | 4.757753 | 0.2401808 | 0.01426582 | 0.01468133
0.56 | 0.0056 | 0.0028 | 0.003959798 | 1 | 0 | 0.2697085 | 0.07274268 | 4.800967 | 4.757753 | 0.2583015 | 0.01140703 | 0.01165528
0.58 | 0.0058 | 0.0029 | 0.004101219 | 1 | 0 | 0.28719193 | 0.0824792 | 4.793594 | 4.757753 | 0.277081 | 0.01011088 | 0.01029316
0.6 | 0.006 | 0.003 | 0.004242641 | 1 | 0 | 0.3058694 | 0.09355609 | 4.788798 | 4.757753 | 0.2965195 | 0.009349851 | 0.009495735
0.62 | 0.0062 | 0.0031 | 0.004384062 | 1 | 0 | 0.3407034 | 0.1160788 | 4.831073 | 4.757753 | 0.316617 | 0.02408645 | 0.02498024
0.64 | 0.0064 | 0.0032 | 0.004525483 | 1 | 0 | 0.3650091 | 0.1332316 | 4.836485 | 4.757753 | 0.3373734 | 0.02763571 | 0.02873789
0.66 | 0.0066 | 0.0033 | 0.004666905 | 1 | 0 | 0.37407084 | 0.139929 | 4.799465 | 4.757753 | 0.3587887 | 0.01528219 | 0.01560312
0.68 | 0.0068 | 0.0034 | 0.004808326 | 1 | 0 | 0.4133425 | 0.170852 | 4.83959 | 4.757753 | 0.3808629 | 0.03247965 | 0.03382679
0.7 | 0.007 | 0.0035 | 0.004949747 | 1 | 0 | 0.4509674 | 0.2033716 | 4.868733 | 4.757753 | 0.4035961 | 0.04737136 | 0.05004863
0.72 | 0.0072 | 0.0036 | 0.005091169 | 1 | 0 | 0.46327428 | 0.2146231 | 4.839316 | 4.757753 | 0.4269882 | 0.03628613 | 0.03778605
0.74 | 0.0074 | 0.0037 | 0.00523259 | 1 | 0 | 0.4768228 | 0.22736 | 4.813344 | 4.757753 | 0.4510392 | 0.02578364 | 0.02650695
0.76 | 0.0076 | 0.0038 | 0.005374012 | 1 | 0 | 0.4995158 | 0.2495161 | 4.806501 | 4.757753 | 0.4757491 | 0.02376668 | 0.02435069
0.78 | 0.0078 | 0.0039 | 0.005515433 | 1 | 0 | 0.52109369 | 0.2715386 | 4.796841 | 4.757753 | 0.501118 | 0.01997565 | 0.0203686
0.8 | 0.008 | 0.004 | 0.005656854 | 1 | 0 | 0.5470771 | 0.2992933 | 4.794865 | 4.757753 | 0.5271459 | 0.0199312 | 0.02030334
0.2 | 0.002 | 0.001 | 0.001414214 | 0 | 1 | 0.02097437 | 0.0004399241 | 4.306165 | 5.25152 | 0.05398228 | -0.03300792 | -0.01982822
0.2 | 0.002 | 0.0008 | 0.001264911 | 0 | 1 | 0.01930153 | 0.0003725492 | 4.334621 | 5.25152 | 0.04828322 | -0.02898169 | -0.01769757
0.2 | 0.002 | 0.0006666667 | 0.001154701 | 0 | 1 | 0.01731797 | 0.000299912 | 4.317341 | 5.25152 | 0.04407635 | -0.02675838 | -0.01617808
0.2 | 0.002 | 0.0005714286 | 0.001069045 | 0 | 1 | 0.01540403 | 0.0002372842 | 4.277302 | 5.25152 | 0.04080677 | -0.02540274 | -0.0150069
0.2 | 0.002 | 0.0005 | 0.001 | 0 | 1 | 0.01369493 | 0.0001875512 | 4.226464 | 5.25152 | 0.03817124 | -0.02447631 | -0.01403808
0.2 | 0.002 | 0.0004444444 | 0.000942809 | 0 | 1 | 0.01338793 | 0.0001792368 | 4.262683 | 5.25152 | 0.03598819 | -0.02260026 | -0.01323848
0.2 | 0.002 | 0.0004 | 0.0008944272 | 0 | 1 | 0.01346533 | 0.0001813152 | 4.321128 | 5.25152 | 0.03414139 | -0.02067606 | -0.01252804
0.2 | 0.002 | 0.0003636364 | 0.0008528029 | 0 | 1 | 0.0134021 | 0.0001796163 | 4.364076 | 5.25152 | 0.03255254 | -0.01915044 | -0.01189361
0.2 | 0.002 | 0.0003333333 | 0.0008164966 | 0 | 1 | 0.01243483 | 0.0001546251 | 4.332672 | 5.25152 | 0.03116669 | -0.01873185 | -0.01142572
0.2 | 0.002 | 0.0003076923 | 0.0007844645 | 0 | 1 | 0.0126651 | 0.0001604048 | 4.391042 | 5.25152 | 0.02994398 | -0.01727888 | -0.01089804
0.2 | 0.002 | 0.0002857143 | 0.0007559289 | 0 | 1 | 0.01330997 | 0.0001771552 | 4.477759 | 5.25152 | 0.02885474 | -0.01554478 | -0.01029874
0.2 | 0.002 | 0.0002666667 | 0.0007302967 | 0 | 1 | 0.01133293 | 0.0001284354 | 4.351455 | 5.25152 | 0.02787633 | -0.0165434 | -0.01020038
0.2 | 0.002 | 0.00025 | 0.0007071068 | 0 | 1 | 0.0124328 | 0.0001545745 | 4.47635 | 5.25152 | 0.02699114 | -0.01455834 | -0.009637541
0.2 | 0.002 | 0.0002352941 | 0.0006859943 | 0 | 1 | 0.01368953 | 0.0001874033 | 4.602955 | 5.25152 | 0.02618525 | -0.01249572 | -0.00887855
0.2 | 0.002 | 0.0002222222 | 0.0006666667 | 0 | 1 | 0.0140942 | 0.0001986465 | 4.660666 | 5.25152 | 0.02544749 | -0.01135329 | -0.008327612
0.2 | 0.002 | 0.0002105263 | 0.0006488857 | 0 | 1 | 0.01289373 | 0.0001662484 | 4.598678 | 5.25152 | 0.02476877 | -0.01187504 | -0.008417573
0.2 | 0.002 | 0.0002 | 0.0006324555 | 0 | 1 | 0.01238923 | 0.0001534931 | 4.584411 | 5.25152 | 0.02414161 | -0.01175238 | -0.008264971
0.2 | 0.002 | 0.0001904762 | 0.0006172134 | 0 | 1 | 0.0104541 | 0.0001092882 | 4.438973 | 5.25152 | 0.0235598 | -0.0131057 | -0.008494454
0.2 | 0.002 | 0.0001818182 | 0.0006030227 | 0 | 1 | 0.0102134 | 0.0001043135 | 4.438939 | 5.25152 | 0.02301812 | -0.01280472 | -0.008299218
0.2 | 0.002 | 0.000173913 | 0.0005897678 | 0 | 1 | 0.01331153 | 0.0001771969 | 4.726095 | 5.25152 | 0.02251217 | -0.009200635 | -0.006994214
0.2 | 0.002 | 0.0001666667 | 0.0005773503 | 0 | 1 | 0.0112618 | 0.0001268281 | 4.580161 | 5.25152 | 0.02203818 | -0.01077638 | -0.007560719
0.35 | 0.0035 | 0.00175 | 0.002474874 | 0 | 1 | 0.1627781 | 0.02649672 | 5.236021 | 5.25152 | 0.1653207 | -0.002542627 | -0.002522973
0.35 | 0.0035 | 0.0014 | 0.002213594 | 0 | 1 | 0.148717 | 0.02211676 | 5.25725 | 5.25152 | 0.1478674 | 0.0008496733 | 0.0008521098
0.35 | 0.0035 | 0.001166667 | 0.002020726 | 0 | 1 | 0.1298037 | 0.01684901 | 5.212389 | 5.25152 | 0.1349838 | -0.00518008 | -0.00507939
0.35 | 0.0035 | 0.001 | 0.001870829 | 0 | 1 | 0.11921385 | 0.01421194 | 5.20436 | 5.25152 | 0.1249707 | -0.005756886 | -0.005622203
0.35 | 0.0035 | 0.000875 | 0.00175 | 0 | 1 | 0.10704505 | 0.01145864 | 5.163456 | 5.25152 | 0.1168994 | -0.009854369 | -0.009426829
0.35 | 0.0035 | 0.0007777778 | 0.001649916 | 0 | 1 | 0.09700238 | 0.009409462 | 5.123833 | 5.25152 | 0.1102138 | -0.01321145 | -0.01238593
0.35 | 0.0035 | 0.0007 | 0.001565248 | 0 | 1 | 0.085068375 | 0.007236628 | 5.045233 | 5.25152 | 0.104558 | -0.01948964 | -0.01754848
0.35 | 0.0035 | 0.0006363636 | 0.001492405 | 0 | 1 | 0.07155149 | 0.005119616 | 4.919851 | 5.25152 | 0.09969216 | -0.02814067 | -0.02373146
0.35 | 0.0035 | 0.0005833333 | 0.001428869 | 0 | 1 | 0.06360247 | 0.004045274 | 4.845591 | 5.25152 | 0.09544798 | -0.03184551 | -0.02581809
0.35 | 0.0035 | 0.0005384615 | 0.001372813 | 0 | 1 | 0.053537225 | 0.002866234 | 4.713337 | 5.25152 | 0.09170345 | -0.03816622 | -0.02881281
0.35 | 0.0035 | 0.0005 | 0.001322876 | 0 | 1 | 0.05286336 | 0.002794535 | 4.737725 | 5.25152 | 0.08836765 | -0.0355043 | -0.02716096
0.35 | 0.0035 | 0.0004666667 | 0.001278019 | 0 | 1 | 0.049200025 | 0.002420642 | 4.700405 | 5.25152 | 0.08537126 | -0.03617124 | -0.02711489
0.35 | 0.0035 | 0.0004375 | 0.001237437 | 0 | 1 | 0.047374425 | 0.002244336 | 4.694862 | 5.25152 | 0.08266037 | -0.03528595 | -0.02637134
0.35 | 0.0035 | 0.0004117647 | 0.00120049 | 0 | 1 | 0.048692525 | 0.002370962 | 4.752618 | 5.25152 | 0.08019234 | -0.03149981 | -0.02429282
0.35 | 0.0035 | 0.0003888889 | 0.001166667 | 0 | 1 | 0.04895036 | 0.002396138 | 4.786478 | 5.25152 | 0.07793295 | -0.02898259 | -0.02276398
0.35 | 0.0035 | 0.0003684211 | 0.00113555 | 0 | 1 | 0.04041911 | 0.001633704 | 4.622008 | 5.25152 | 0.07585436 | -0.03543525 | -0.02544434
0.35 | 0.0035 | 0.00035 | 0.001106797 | 0 | 1 | 0.03487814 | 0.001216485 | 4.500212 | 5.25152 | 0.07393368 | -0.03905554 | -0.02620423
0.35 | 0.0035 | 0.0003333333 | 0.001080123 | 0 | 1 | 0.04387647 | 0.001925144 | 4.754125 | 5.25152 | 0.07215189 | -0.02827542 | -0.02182395
0.35 | 0.0035 | 0.0003181818 | 0.00105529 | 0 | 1 | 0.03763958 | 0.001416738 | 4.624063 | 5.25152 | 0.070493 | -0.03285342 | -0.02361723
0.35 | 0.0035 | 0.0003043478 | 0.001032094 | 0 | 1 | 0.04170635 | 0.00173942 | 4.748886 | 5.25152 | 0.06894352 | -0.02723717 | -0.02096304
0.35 | 0.0035 | 0.0002916667 | 0.001010363 | 0 | 1 | 0.0407967 | 0.001664371 | 4.748114 | 5.25152 | 0.06749191 | -0.02669521 | -0.02053733
0.5 | 0.005 | 0.0025 | 0.003535534 | 0 | 1 | 0.3240225 | 0.1049906 | 5.211096 | 5.25152 | 0.3373893 | -0.01336677 | -0.01309842
0.5 | 0.005 | 0.002 | 0.003162278 | 0 | 1 | 0.3116257 | 0.09711056 | 5.283657 | 5.25152 | 0.3017701 | 0.009855527 | 0.01001474
0.5 | 0.005 | 0.001666667 | 0.002886751 | 0 | 1 | 0.2915382 | 0.0849945 | 5.308186 | 5.25152 | 0.2754772 | 0.01606098 | 0.01652033
0.5 | 0.005 | 0.001428571 | 0.002672612 | 0 | 1 | 0.24733175 | 0.06117299 | 5.220821 | 5.25152 | 0.2550423 | -0.007710567 | -0.00759282
0.5 | 0.005 | 0.00125 | 0.0025 | 0 | 1 | 0.2277442 | 0.05186741 | 5.205079 | 5.25152 | 0.2385702 | -0.01082608 | -0.01057664
0.5 | 0.005 | 0.001111111 | 0.002357023 | 0 | 1 | 0.2144466 | 0.04598734 | 5.203809 | 5.25152 | 0.2249262 | -0.0104796 | -0.01023159
0.5 | 0.005 | 0.001 | 0.002236068 | 0 | 1 | 0.2060548 | 0.04245859 | 5.216571 | 5.25152 | 0.2133837 | -0.007328879 | -0.007201554
0.5 | 0.005 | 0.0009090909 | 0.002132007 | 0 | 1 | 0.2010526 | 0.04042214 | 5.23965 | 5.25152 | 0.2034534 | -0.002400803 | -0.002386582
0.5 | 0.005 | 0.0008333333 | 0.002041241 | 0 | 1 | 0.1922891 | 0.03697509 | 5.238589 | 5.25152 | 0.1947918 | -0.002502704 | -0.002486557
0.5 | 0.005 | 0.0007692308 | 0.001961161 | 0 | 1 | 0.1675786 | 0.02808258 | 5.141063 | 5.25152 | 0.1871499 | -0.01957131 | -0.01851031
0.5 | 0.005 | 0.0007142857 | 0.001889822 | 0 | 1 | 0.16531875 | 0.02733029 | 5.16454 | 5.25152 | 0.1803422 | -0.0150234 | -0.0143795
0.5 | 0.005 | 0.0006666667 | 0.001825742 | 0 | 1 | 0.1622865 | 0.02633691 | 5.180524 | 5.25152 | 0.1742271 | -0.01194057 | -0.01152172
0.5 | 0.005 | 0.000625 | 0.001767767 | 0 | 1 | 0.167115 | 0.02792742 | 5.242112 | 5.25152 | 0.1686946 | -0.001579636 | -0.001572217
0.5 | 0.005 | 0.0005882353 | 0.001714986 | 0 | 1 | 0.17011325 | 0.02893852 | 5.290207 | 5.25152 | 0.1636578 | 0.006455414 | 0.006581087
0.5 | 0.005 | 0.0005555556 | 0.001666667 | 0 | 1 | 0.1601665 | 0.02565331 | 5.258535 | 5.25152 | 0.1590468 | 0.001119672 | 0.001123603
0.5 | 0.005 | 0.0005263158 | 0.001622214 | 0 | 1 | 0.1664651 | 0.02771062 | 5.324141 | 5.25152 | 0.1548048 | 0.01166027 | 0.01208878
0.5 | 0.005 | 0.0005 | 0.001581139 | 0 | 1 | 0.1599187 | 0.02557398 | 5.309667 | 5.25152 | 0.1508851 | 0.009033597 | 0.00929878
0.5 | 0.005 | 0.0004761905 | 0.001543033 | 0 | 1 | 0.158211 | 0.02503072 | 5.323326 | 5.25152 | 0.1472488 | 0.01096225 | 0.01136054
0.5 | 0.005 | 0.0004545455 | 0.001507557 | 0 | 1 | 0.1545543 | 0.02388704 | 5.323203 | 5.25152 | 0.1438633 | 0.01069106 | 0.01107882
0.5 | 0.005 | 0.0004347826 | 0.00147442 | 0 | 1 | 0.1507568 | 0.02272762 | 5.320551 | 5.25152 | 0.1407011 | 0.01005578 | 0.01040685
0.5 | 0.005 | 0.0004166667 | 0.001443376 | 0 | 1 | 0.1427565 | 0.02037942 | 5.287303 | 5.25152 | 0.1377386 | 0.005017906 | 0.005108219
0.7 | 0.007 | 0.0035 | 0.004949747 | 0 | 1 | 0.5597615 | 0.313333 | 5.084849 | 5.25152 | 0.661283 | -0.1015214 | -0.09329601
0.7 | 0.007 | 0.0028 | 0.004427189 | 0 | 1 | 0.5458846 | 0.29799 | 5.171318 | 5.25152 | 0.5914695 | -0.04558486 | -0.04378128
0.7 | 0.007 | 0.002333333 | 0.004041452 | 0 | 1 | 0.5098252 | 0.2599217 | 5.194139 | 5.25152 | 0.5399353 | -0.03011012 | -0.0292545
0.7 | 0.007 | 0.002 | 0.003741657 | 0 | 1 | 0.4784729 | 0.2289363 | 5.207746 | 5.25152 | 0.4998829 | -0.02141008 | -0.02094489
0.7 | 0.007 | 0.00175 | 0.0035 | 0 | 1 | 0.4494237 | 0.2019816 | 5.211878 | 5.25152 | 0.4675977 | -0.01817399 | -0.01781614
0.7 | 0.007 | 0.001555556 | 0.003299832 | 0 | 1 | 0.4331383 | 0.1876088 | 5.233861 | 5.25152 | 0.4408553 | -0.007717016 | -0.007649077
0.7 | 0.007 | 0.0014 | 0.003130495 | 0 | 1 | 0.42034895 | 0.1766932 | 5.256569 | 5.25152 | 0.4182321 | 0.002116874 | 0.002122223
0.7 | 0.007 | 0.001272727 | 0.00298481 | 0 | 1 | 0.40590865 | 0.1647618 | 5.269267 | 5.25152 | 0.3987686 | 0.007140012 | 0.007203556
0.7 | 0.007 | 0.001166667 | 0.002857738 | 0 | 1 | 0.4004159 | 0.1603329 | 5.299148 | 5.25152 | 0.3817919 | 0.01862396 | 0.01907099
0.7 | 0.007 | 0.001076923 | 0.002745626 | 0 | 1 | 0.3977646 | 0.1582167 | 5.332526 | 5.25152 | 0.3668138 | 0.03095082 | 0.03222135
0.7 | 0.007 | 0.001 | 0.002645751 | 0 | 1 | 0.39173715 | 0.153458 | 5.354311 | 5.25152 | 0.3534706 | 0.03826653 | 0.04026694
0.7 | 0.007 | 0.0009333333 | 0.002556039 | 0 | 1 | 0.3818879 | 0.1458384 | 5.363343 | 5.25152 | 0.3414851 | 0.04040286 | 0.04270394
0.7 | 0.007 | 0.000875 | 0.002474874 | 0 | 1 | 0.3687241 | 0.1359574 | 5.360534 | 5.25152 | 0.3306415 | 0.03808258 | 0.04019605
0.7 | 0.007 | 0.0008235294 | 0.00240098 | 0 | 1 | 0.3523561 | 0.1241548 | 5.34544 | 5.25152 | 0.3207694 | 0.03158672 | 0.03309325
0.7 | 0.007 | 0.0007777778 | 0.002333333 | 0 | 1 | 0.3468339 | 0.1202938 | 5.358223 | 5.25152 | 0.3117318 | 0.03510212 | 0.03700816
0.7 | 0.007 | 0.0007368421 | 0.0022711 | 0 | 1 | 0.3372222 | 0.1137188 | 5.357153 | 5.25152 | 0.3034174 | 0.03380476 | 0.03562163
0.7 | 0.007 | 0.0007 | 0.002213594 | 0 | 1 | 0.3185385 | 0.1014668 | 5.325801 | 5.25152 | 0.2957347 | 0.02280376 | 0.02366118
0.7 | 0.007 | 0.0006666667 | 0.002160247 | 0 | 1 | 0.3092493 | 0.09563511 | 5.3206 | 5.25152 | 0.2886076 | 0.02064172 | 0.02136289
0.7 | 0.007 | 0.0006363636 | 0.002110579 | 0 | 1 | 0.3088374 | 0.09538056 | 5.342527 | 5.25152 | 0.281972 | 0.02686543 | 0.02810644
0.7 | 0.007 | 0.0006086957 | 0.002064187 | 0 | 1 | 0.29434 | 0.08663602 | 5.316674 | 5.25152 | 0.2757741 | 0.0185659 | 0.01917729
0.7 | 0.007 | 0.0005833333 | 0.002020726 | 0 | 1 | 0.28340795 | 0.08032007 | 5.300105 | 5.25152 | 0.2699676 | 0.01344031 | 0.01376945
0.2 | 0.004 | 0.0006666667 | 0.001632993 | 1 | 0 | 0.02343923 | 0.0005493977 | 4.273435 | 4.757753 | 0.03804348 | -0.01460424 | -0.01135205
0.2 | 0.003636364 | 0.0006666667 | 0.001556998 | 1 | 0 | 0.02199407 | 0.000483739 | 4.257451 | 4.757753 | 0.03627303 | -0.01427896 | -0.01100367
0.2 | 0.003333333 | 0.0006666667 | 0.001490712 | 1 | 0 | 0.0229548 | 0.0005269228 | 4.343711 | 4.757753 | 0.03472878 | -0.01177398 | -0.009504246
0.2 | 0.003076923 | 0.0006666667 | 0.00143223 | 1 | 0 | 0.01589213 | 0.0002525599 | 4.01603 | 4.757753 | 0.03336634 | -0.0174742 | -0.01178756
0.2 | 0.002857143 | 0.0006666667 | 0.001380131 | 1 | 0 | 0.01358937 | 0.0001846709 | 3.896547 | 4.757753 | 0.03215261 | -0.01856324 | -0.01170324
0.2 | 0.002666667 | 0.0006666667 | 0.001333333 | 1 | 0 | 0.0168447 | 0.0002837439 | 4.145792 | 4.757753 | 0.03106237 | -0.01421767 | -0.0103083
0.2 | 0.0025 | 0.0006666667 | 0.001290994 | 1 | 0 | 0.01426003 | 0.0002033486 | 4.011486 | 4.757753 | 0.03007601 | -0.01581598 | -0.01064179
0.2 | 0.002352941 | 0.0006666667 | 0.001252449 | 1 | 0 | 0.02132163 | 0.000454612 | 4.44406 | 4.757753 | 0.02917801 | -0.007856381 | -0.006688453
0.2 | 0.002222222 | 0.0006666667 | 0.001217161 | 1 | 0 | 0.0152986 | 0.0002340472 | 4.140678 | 4.757753 | 0.02835593 | -0.01305733 | -0.009440383
0.2 | 0.002105263 | 0.0006666667 | 0.001184698 | 1 | 0 | 0.0158685 | 0.0002518093 | 4.204286 | 4.757753 | 0.02759964 | -0.01173114 | -0.008782686
0.2 | 0.002 | 0.0006666667 | 0.001154701 | 1 | 0 | 0.01299443 | 0.0001688553 | 4.030118 | 4.757753 | 0.0269008 | -0.01390637 | -0.009455204
0.2 | 0.001904762 | 0.0006666667 | 0.001126872 | 1 | 0 | 0.01898003 | 0.0003602417 | 4.43338 | 4.757753 | 0.02625249 | -0.007272459 | -0.006156618
0.2 | 0.001818182 | 0.0006666667 | 0.001100964 | 1 | 0 | 0.01355603 | 0.000183766 | 4.120084 | 4.757753 | 0.02564891 | -0.01209287 | -0.008644265
0.2 | 0.00173913 | 0.0006666667 | 0.001076764 | 1 | 0 | 0.0194156 | 0.0003769655 | 4.501555 | 4.757753 | 0.02508513 | -0.005669525 | -0.004974241
0.2 | 0.001666667 | 0.0006666667 | 0.001054093 | 1 | 0 | 0.01433307 | 0.0002054368 | 4.219327 | 4.757753 | 0.02455696 | -0.01022389 | -0.007717296
0.2 | 0.0016 | 0.0006666667 | 0.001032796 | 1 | 0 | 0.0159978 | 0.0002559296 | 4.34962 | 4.757753 | 0.02406081 | -0.008063007 | -0.006529231
0.2 | 0.001538462 | 0.0006666667 | 0.001012739 | 1 | 0 | 0.02057603 | 0.0004233731 | 4.620906 | 4.757753 | 0.02359356 | -0.003017529 | -0.002815767
0.2 | 0.001481481 | 0.0006666667 | 0.000993808 | 1 | 0 | 0.01728623 | 0.0002988139 | 4.46556 | 4.757753 | 0.02315252 | -0.005866289 | -0.005050922
0.2 | 0.001428571 | 0.0006666667 | 0.0009759001 | 1 | 0 | 0.01882627 | 0.0003544283 | 4.569086 | 4.757753 | 0.02273533 | -0.003909059 | -0.003551892
0.2 | 0.00137931 | 0.0006666667 | 0.0009589266 | 1 | 0 | 0.0245816 | 0.0006042551 | 4.853377 | 4.757753 | 0.0223399 | 0.002241702 | 0.00235059
0.2 | 0.001333333 | 0.0006666667 | 0.000942809 | 1 | 0 | 0.024369 | 0.000593848161 | 4.861641 | 4.757753 | 0.02196441 | 0.002404589 | 0.002531656
0.35 | 0.007 | 0.001166667 | 0.002857738 | 1 | 0 | 0.09818352 | 0.009640003 | 4.58663 | 4.757753 | 0.1165081 | -0.01832463 | -0.01680144
0.35 | 0.006363636 | 0.001166667 | 0.002724746 | 1 | 0 | 0.09737525 | 0.009481939 | 4.626019 | 4.757753 | 0.1110862 | -0.01371091 | -0.01282763
0.35 | 0.005833333 | 0.001166667 | 0.002608746 | 1 | 0 | 0.096968025 | 0.009402798 | 4.665334 | 4.757753 | 0.1063569 | -0.009388874 | -0.0089617
0.35 | 0.005384615 | 0.001166667 | 0.002506402 | 1 | 0 | 0.09627701 | 0.009269262 | 4.698203 | 4.757753 | 0.1021844 | -0.005907395 | -0.005733249
0.35 | 0.005 | 0.001166667 | 0.002415229 | 1 | 0 | 0.09394974 | 0.008826554 | 4.710788 | 4.757753 | 0.09846735 | -0.004517613 | -0.004412358
0.35 | 0.004666667 | 0.001166667 | 0.002333333 | 1 | 0 | 0.09226093 | 0.00851208 | 4.727145 | 4.757753 | 0.0951285 | -0.002867569 | -0.002823908
0.35 | 0.004375 | 0.001166667 | 0.00225924 | 1 | 0 | 0.08861551 | 0.007852708 | 4.7191 | 4.757753 | 0.09210778 | -0.003492268 | -0.00342521
0.35 | 0.004117647 | 0.001166667 | 0.002191785 | 1 | 0 | 0.08634366 | 0.007455227 | 4.723441 | 4.757753 | 0.08935767 | -0.00301401 | -0.002962598
0.35 | 0.003888889 | 0.001166667 | 0.002130032 | 1 | 0 | 0.08359902 | 0.006988796 | 4.719717 | 4.757753 | 0.08684004 | -0.003241027 | -0.00317978
0.35 | 0.003684211 | 0.001166667 | 0.002073221 | 1 | 0 | 0.081454625 | 0.006634856 | 4.720765 | 4.757753 | 0.08452389 | -0.003069267 | -0.003012854
0.35 | 0.0035 | 0.001166667 | 0.002020726 | 1 | 0 | 0.07823976 | 0.00612146 | 4.706143 | 4.757753 | 0.0823837 | -0.004143941 | -0.004037927
0.35 | 0.003333333 | 0.001166667 | 0.001972027 | 1 | 0 | 0.07603476 | 0.005781284 | 4.701951 | 4.757753 | 0.08039826 | -0.0043635 | -0.004242886
0.35 | 0.003181818 | 0.001166667 | 0.001926687 | 1 | 0 | 0.07065129 | 0.004991605 | 4.651777 | 4.757753 | 0.07854978 | -0.007898484 | -0.007487349
0.35 | 0.003043478 | 0.001166667 | 0.001884337 | 1 | 0 | 0.06862543 | 0.00470945 | 4.644909 | 4.757753 | 0.0768232 | -0.008197762 | -0.007743928
0.35 | 0.002916667 | 0.001166667 | 0.001844662 | 1 | 0 | 0.06705901 | 0.004496911 | 4.643099 | 4.757753 | 0.07520568 | -0.008146676 | -0.007688574
0.35 | 0.0028 | 0.001166667 | 0.001807392 | 1 | 0 | 0.0647192 | 0.004188575 | 4.627995 | 4.757753 | 0.07368622 | -0.008967021 | -0.008397828
0.35 | 0.002692308 | 0.001166667 | 0.001772294 | 1 | 0 | 0.0617666 | 0.003815113 | 4.60091 | 4.757753 | 0.07225528 | -0.01048868 | -0.00968764
0.35 | 0.002592593 | 0.001166667 | 0.001739164 | 1 | 0 | 0.05936706 | 0.003524448 | 4.580157 | 4.757753 | 0.0709046 | -0.01153754 | -0.01054334
0.35 | 0.0025 | 0.001166667 | 0.001707825 | 1 | 0 | 0.057924825 | 0.003355285 | 4.573747 | 4.757753 | 0.06962693 | -0.01170211 | -0.01065848
0.35 | 0.002413793 | 0.001166667 | 0.001678122 | 1 | 0 | 0.05798252 | 0.003361972 | 4.592289 | 4.757753 | 0.06841594 | -0.01043342 | -0.009594036
0.35 | 0.002333333 | 0.001166667 | 0.001649916 | 1 | 0 | 0.057238825 | 0.003276283 | 4.59633 | 4.757753 | 0.06726601 | -0.01002718 | -0.009239641
0.5 | 0.01 | 0.001666667 | 0.004082483 | 1 | 0 | 0.19456525 | 0.03785564 | 4.557209 | 4.757753 | 0.2377717 | -0.04320647 | -0.03901879
0.5 | 0.009090909 | 0.001666667 | 0.003892495 | 1 | 0 | 0.1935463 | 0.03746018 | 4.599614 | 4.757753 | 0.2267064 | -0.03316011 | -0.03060723
0.5 | 0.008333333 | 0.001666667 | 0.00372678 | 1 | 0 | 0.1936475 | 0.03749935 | 4.643642 | 4.757753 | 0.2170549 | -0.0234074 | -0.02209727
0.5 | 0.007692308 | 0.001666667 | 0.003580574 | 1 | 0 | 0.1883279 | 0.0354674 | 4.655809 | 4.757753 | 0.2085396 | -0.02021168 | -0.01919895
0.5 | 0.007142857 | 0.001666667 | 0.003450328 | 1 | 0 | 0.1828785 | 0.03344455 | 4.6635 | 4.757753 | 0.2009538 | -0.01807528 | -0.01723684
0.5 | 0.006666667 | 0.001666667 | 0.003333333 | 1 | 0 | 0.1789179 | 0.03201162 | 4.676102 | 4.757753 | 0.1941398 | -0.01522188 | -0.0146089
0.5 | 0.00625 | 0.001666667 | 0.003227486 | 1 | 0 | 0.17883075 | 0.03198044 | 4.707883 | 4.757753 | 0.1879751 | -0.009144303 | -0.008918188
0.5 | 0.005882353 | 0.001666667 | 0.003131121 | 1 | 0 | 0.1829874 | 0.03348439 | 4.761173 | 4.757753 | 0.1823626 | 0.0006248287 | 0.0006258979
0.5 | 0.005555556 | 0.001666667 | 0.003042903 | 1 | 0 | 0.1754213 | 0.03077264 | 4.747526 | 4.757753 | 0.1772246 | -0.001803246 | -0.001794041
0.5 | 0.005263158 | 0.001666667 | 0.002961744 | 1 | 0 | 0.175421 | 0.03077253 | 4.774558 | 4.757753 | 0.1724977 | 0.002923261 | 0.002947892
0.5 | 0.005 | 0.001666667 | 0.002886751 | 1 | 0 | 0.1691552 | 0.02861347 | 4.763832 | 4.757753 | 0.16813 | 0.001025168 | 0.001028287
0.5 | 0.004761905 | 0.001666667 | 0.002817181 | 1 | 0 | 0.1711108 | 0.02927892 | 4.799722 | 4.757753 | 0.1640781 | 0.007032755 | 0.007181367
0.5 | 0.004545455 | 0.001666667 | 0.002752409 | 1 | 0 | 0.1573941 | 0.0247729 | 4.739423 | 4.757753 | 0.1603057 | -0.002911581 | -0.002884978
0.5 | 0.004347826 | 0.001666667 | 0.00269191 | 1 | 0 | 0.1514235 | 0.02292908 | 4.722977 | 4.757753 | 0.156782 | -0.005358532 | -0.005265898
0.5 | 0.004166667 | 0.001666667 | 0.002635231 | 1 | 0 | 0.1608988 | 0.02588843 | 4.804952 | 4.757753 | 0.153481 | 0.007417845 | 0.00759428
0.5 | 0.004 | 0.001666667 | 0.002581989 | 1 | 0 | 0.1517748 | 0.0230356 | 4.766985 | 4.757753 | 0.15038 | 0.001394791 | 0.001401239
0.5 | 0.003846154 | 0.001666667 | 0.002531848 | 1 | 0 | 0.15007775 | 0.02252333 | 4.775351 | 4.757753 | 0.1474598 | 0.002617986 | 0.00264109
0.5 | 0.003703704 | 0.001666667 | 0.00248452 | 1 | 0 | 0.1498288 | 0.02244868 | 4.792561 | 4.757753 | 0.1447033 | 0.00512557 | 0.005215294
0.5 | 0.003571429 | 0.001666667 | 0.00243975 | 1 | 0 | 0.1389867 | 0.01931729 | 4.73563 | 4.757753 | 0.1420958 | -0.003109117 | -0.003074852
0.5 | 0.003448276 | 0.001666667 | 0.002397317 | 1 | 0 | 0.1271875 | 0.01617666 | 4.66446 | 4.757753 | 0.1396244 | -0.01243686 | -0.01186575
0.5 | 0.003333333 | 0.001666667 | 0.002357023 | 1 | 0 | 0.1097266 | 0.01203992 | 4.53374 | 4.757753 | 0.1372776 | -0.02755099 | -0.02458021
0.7 | 0.014 | 0.002333333 | 0.005715476 | 1 | 0 | 0.41315295 | 0.1706954 | 4.637315 | 4.757753 | 0.4660326 | -0.05287963 | -0.04975918
0.7 | 0.01272727 | 0.002333333 | 0.005449493 | 1 | 0 | 0.4110637 | 0.1689734 | 4.679901 | 4.757753 | 0.4443446 | -0.03328095 | -0.03200226
0.7 | 0.01166667 | 0.002333333 | 0.005217492 | 1 | 0 | 0.3927225 | 0.154231 | 4.677761 | 4.757753 | 0.4254276 | -0.03270508 | -0.03141445
0.7 | 0.01076923 | 0.002333333 | 0.005012804 | 1 | 0 | 0.3704672 | 0.1372459 | 4.659444 | 4.757753 | 0.4087376 | -0.03827043 | -0.03642009
0.7 | 0.01 | 0.002333333 | 0.004830459 | 1 | 0 | 0.3762603 | 0.1415718 | 4.712015 | 4.757753 | 0.3938694 | -0.01760915 | -0.01720951
0.7 | 0.009333333 | 0.002333333 | 0.004666667 | 1 | 0 | 0.3729803 | 0.1391143 | 4.737756 | 4.757753 | 0.380514 | -0.007533708 | -0.007458632
0.7 | 0.00875 | 0.002333333 | 0.004518481 | 1 | 0 | 0.363891 | 0.1324167 | 4.745354 | 4.757753 | 0.3684311 | -0.004540071 | -0.004511982
0.7 | 0.008235294 | 0.002333333 | 0.00438357 | 1 | 0 | 0.3436372 | 0.1180865 | 4.718398 | 4.757753 | 0.3574307 | -0.01379344 | -0.0135238
0.7 | 0.007777778 | 0.002333333 | 0.004260064 | 1 | 0 | 0.3445686 | 0.1187275 | 4.749684 | 4.757753 | 0.3473602 | -0.002791593 | -0.002780345
0.7 | 0.007368421 | 0.002333333 | 0.004146442 | 1 | 0 | 0.3330614 | 0.1109299 | 4.742751 | 4.757753 | 0.3380956 | -0.005034169 | -0.004996502
0.7 | 0.007 | 0.002333333 | 0.004041452 | 1 | 0 | 0.31656625 | 0.1002142 | 4.717603 | 4.757753 | 0.3295348 | -0.01296855 | -0.01270995
0.7 | 0.006666667 | 0.002333333 | 0.003944053 | 1 | 0 | 0.3222343 | 0.1038349 | 4.759745 | 4.757753 | 0.321593 | 0.0006412337 | 0.0006418726
0.7 | 0.006363636 | 0.002333333 | 0.003853373 | 1 | 0 | 0.2985656 | 0.08914144 | 4.706716 | 4.757753 | 0.3141991 | -0.01563347 | -0.01523792
0.7 | 0.006086957 | 0.002333333 | 0.003768673 | 1 | 0 | 0.29759975 | 0.08856561 | 4.725701 | 4.757753 | 0.3072928 | -0.009693033 | -0.009538525
0.7 | 0.005833333 | 0.002333333 | 0.003689324 | 1 | 0 | 0.3020186 | 0.09121524 | 4.76172 | 4.757753 | 0.3008227 | 0.00119588 | 0.001198254
0.7 | 0.0056 | 0.002333333 | 0.003614784 | 1 | 0 | 0.3020845 | 0.09125507 | 4.78235 | 4.757753 | 0.2947449 | 0.00733965 | 0.007430286
0.7 | 0.005384615 | 0.002333333 | 0.003544588 | 1 | 0 | 0.2888298 | 0.08342265 | 4.757091 | 4.757753 | 0.2890211 | -0.0001913368 | -0.0001912735
0.7 | 0.005185185 | 0.002333333 | 0.003478328 | 1 | 0 | 0.2695672 | 0.07266648 | 4.706941 | 4.757753 | 0.2836184 | -0.0140512 | -0.01369723
0.7 | 0.005 | 0.002333333 | 0.00341565 | 1 | 0 | 0.2655158 | 0.07049866 | 4.709982 | 4.757753 | 0.2785077 | -0.0129919 | -0.01268405
0.7 | 0.004827586 | 0.002333333 | 0.003356243 | 1 | 0 | 0.2539774 | 0.06450451 | 4.683098 | 4.757753 | 0.2736638 | -0.01968637 | -0.01896067
0.7 | 0.004666667 | 0.002333333 | 0.003299832 | 1 | 0 | 0.24624775 | 0.06063795 | 4.669142 | 4.757753 | 0.269064 | -0.02281629 | -0.02182032

## Figure 4C
[LLA]0 | [I]0 | [cat]0 | -d[LLA]/dt | i=1 | i=2 | W | y | y^ | -d[LLA]/dt^ | res | wres |  | Parameters |  | errors |  | Statistics
0.2 | 0.002 | 0.001 | 0.0347143 | 1 | 0 | 0.001205083 | 8.263894 | 7.731411 | 0.02038234 | 0.01433196 | 0.01848476 | ln k1 | 7.731411 | +/- | 0.02291378 | N | 199
0.22 | 0.0022 | 0.0011 | 0.03973768 | 1 | 0 | 0.001579083 | 8.160766 | 7.731411 | 0.02586639 | 0.01387129 | 0.01706159 | ln k2 | 8.577717 | +/- | 0.02594873 | SSWR | 0.5868185
0.24 | 0.0024 | 0.0012 | 0.0428996 | 1 | 0 | 0.001840376 | 8.019801 | 7.731411 | 0.03215195 | 0.01074765 | 0.0123718 |  |  |  |  | se | 0.05457815
0.26 | 0.0026 | 0.0013 | 0.05041201 | 1 | 0 | 0.00254137 | 7.981061 | 7.731411 | 0.03927467 | 0.01113734 | 0.01258534 |  |  |  |  | RMSE | 0.06041001
0.28 | 0.0028 | 0.0014 | 0.05939803 | 1 | 0 | 0.003528126 | 7.959822 | 7.731411 | 0.04726876 | 0.01212927 | 0.01356719 | k1 (M&I sweeps) | 2278.815 | ×/÷ | 1.023178
0.3 | 0.003 | 0.0015 | 0.06545765 | 1 | 0 | 0.004284704 | 7.884483 | 7.731411 | 0.05616714 | 0.009290513 | 0.0100197 | k2 (cat sweep) | 5311.965 | ×/÷ | 1.026288
0.32 | 0.0032 | 0.0016 | 0.07553376 | 1 | 0 | 0.005705349 | 7.866313 | 7.731411 | 0.06600154 | 0.009532216 | 0.01018962
0.34 | 0.0034 | 0.0017 | 0.08814302 | 1 | 0 | 0.007769191 | 7.869132 | 7.731411 | 0.07680269 | 0.01134032 | 0.01213914
0.36 | 0.0036 | 0.0018 | 0.10361298 | 1 | 0 | 0.01073565 | 7.887938 | 7.731411 | 0.08860034 | 0.01501264 | 0.01621822
0.38 | 0.0038 | 0.0019 | 0.11287 | 1 | 0 | 0.01273964 | 7.838344 | 7.731411 | 0.1014234 | 0.01144661 | 0.01206953 | XTWX |  |  | XTWY
0.4 | 0.004 | 0.002 | 0.1267004 | 1 | 0 | 0.01605299 | 7.825699 | 7.731411 | 0.1153 | 0.01140045 | 0.01194636 | 5.673408 | 0 |  | 43.86345
0.42 | 0.0042 | 0.0021 | 0.15218091 | 1 | 0 | 0.02315903 | 7.886969 | 7.731411 | 0.1302574 | 0.02192352 | 0.0236729 | 0 | 4.423902 |  | 37.94698
0.44 | 0.0044 | 0.0022 | 0.1696608 | 1 | 0 | 0.0287848 | 7.8794 | 7.731411 | 0.1463224 | 0.02333844 | 0.02510793
0.46 | 0.0046 | 0.0023 | 0.18054149 | 1 | 0 | 0.03259523 | 7.83043 | 7.731411 | 0.1635211 | 0.01702042 | 0.01787699 | (XTWX)-1
0.48 | 0.0048 | 0.0024 | 0.19721456 | 1 | 0 | 0.03889358 | 7.812362 | 7.731411 | 0.1818789 | 0.01533569 | 0.01596479 | 0.1762609 | 0
0.5 | 0.005 | 0.0025 | 0.2219329 | 1 | 0 | 0.04925422 | 7.82839 | 7.731411 | 0.2014207 | 0.02051219 | 0.02152289 | 0 | 0.2260448
0.52 | 0.0052 | 0.0026 | 0.24241412 | 1 | 0 | 0.05876461 | 7.818611 | 7.731411 | 0.2221711 | 0.02024305 | 0.02113847
0.54 | 0.0054 | 0.0027 | 0.25444665 | 1 | 0 | 0.0647431 | 7.772704 | 7.731411 | 0.2441538 | 0.01029282 | 0.01050679
0.56 | 0.0056 | 0.0028 | 0.2697085 | 1 | 0 | 0.07274268 | 7.740035 | 7.731411 | 0.2673925 | 0.00231601 | 0.002326011
0.58 | 0.0058 | 0.0029 | 0.28719193 | 1 | 0 | 0.0824792 | 7.715116 | 7.731411 | 0.2919101 | -0.004718177 | -0.00467984
0.6 | 0.006 | 0.003 | 0.3058694 | 1 | 0 | 0.09355609 | 7.693369 | 7.731411 | 0.3177293 | -0.01185991 | -0.01163575
0.62 | 0.0062 | 0.0031 | 0.3407034 | 1 | 0 | 0.1160788 | 7.719249 | 7.731411 | 0.3448723 | -0.004168913 | -0.004143614
0.64 | 0.0064 | 0.0032 | 0.3650091 | 1 | 0 | 0.1332316 | 7.708787 | 7.731411 | 0.3733611 | -0.008352047 | -0.008257925
0.66 | 0.0066 | 0.0033 | 0.37407084 | 1 | 0 | 0.139929 | 7.656381 | 7.731411 | 0.4032171 | -0.0291463 | -0.02806655
0.68 | 0.0068 | 0.0034 | 0.4133425 | 1 | 0 | 0.170852 | 7.68158 | 7.731411 | 0.4344616 | -0.0211191 | -0.02059728
0.7 | 0.007 | 0.0035 | 0.4509674 | 1 | 0 | 0.2033716 | 7.69623 | 7.731411 | 0.4671155 | -0.01614805 | -0.01586566
0.72 | 0.0072 | 0.0036 | 0.46327428 | 1 | 0 | 0.2146231 | 7.652727 | 7.731411 | 0.5011992 | -0.03792494 | -0.03645246
0.74 | 0.0074 | 0.0037 | 0.4768228 | 1 | 0 | 0.22736 | 7.613055 | 7.731411 | 0.5367332 | -0.05991036 | -0.0564349
0.76 | 0.0076 | 0.0038 | 0.4995158 | 1 | 0 | 0.2495161 | 7.592879 | 7.731411 | 0.5737374 | -0.07422153 | -0.06919915
0.78 | 0.0078 | 0.0039 | 0.52109369 | 1 | 0 | 0.2715386 | 7.57023 | 7.731411 | 0.6122315 | -0.09113779 | -0.08399019
0.8 | 0.008 | 0.004 | 0.5470771 | 1 | 0 | 0.2992933 | 7.555596 | 7.731411 | 0.652235 | -0.105158 | -0.09618451
0.2 | 0.002 | 0.001 | 0.02097437 | 0 | 1 | 0.0004399241 | 7.760043 | 8.577717 | 0.04751166 | -0.02653729 | -0.0171502
0.2 | 0.002 | 0.0008 | 0.01930153 | 0 | 1 | 0.0003725492 | 7.90007 | 8.577717 | 0.03800933 | -0.0187078 | -0.01307963
0.2 | 0.002 | 0.0006666667 | 0.01731797 | 0 | 1 | 0.000299912 | 7.973952 | 8.577717 | 0.03167444 | -0.01435647 | -0.01045599
0.2 | 0.002 | 0.0005714286 | 0.01540403 | 0 | 1 | 0.0002372842 | 8.010987 | 8.577717 | 0.02714952 | -0.01174549 | -0.008729928
0.2 | 0.002 | 0.0005 | 0.01369493 | 0 | 1 | 0.0001875512 | 8.026915 | 8.577717 | 0.02375583 | -0.0100609 | -0.007543197
0.2 | 0.002 | 0.0004444444 | 0.01338793 | 0 | 1 | 0.0001792368 | 8.122026 | 8.577717 | 0.02111629 | -0.00772836 | -0.006100763
0.2 | 0.002 | 0.0004 | 0.01346533 | 0 | 1 | 0.0001813152 | 8.233151 | 8.577717 | 0.01900466 | -0.005539331 | -0.004639696
0.2 | 0.002 | 0.0003636364 | 0.0134021 | 0 | 1 | 0.0001796163 | 8.323754 | 8.577717 | 0.01727697 | -0.003874868 | -0.003403636
0.2 | 0.002 | 0.0003333333 | 0.01243483 | 0 | 1 | 0.0001546251 | 8.335856 | 8.577717 | 0.01583722 | -0.003402387 | -0.003007504
0.2 | 0.002 | 0.0003076923 | 0.0126651 | 0 | 1 | 0.0001604048 | 8.434247 | 8.577717 | 0.01461897 | -0.001953873 | -0.001817062
0.2 | 0.002 | 0.0002857143 | 0.01330997 | 0 | 1 | 0.0001771552 | 8.558018 | 8.577717 | 0.01357476 | -0.0002647936 | -0.0002621941
0.2 | 0.002 | 0.0002666667 | 0.01133293 | 0 | 1 | 0.0001284354 | 8.466211 | 8.577717 | 0.01266978 | -0.001336843 | -0.001263695
0.2 | 0.002 | 0.00025 | 0.0124328 | 0 | 1 | 0.0001545745 | 8.623374 | 8.577717 | 0.01187792 | 0.0005548848 | 0.0005676484
0.2 | 0.002 | 0.0002352941 | 0.01368953 | 0 | 1 | 0.0001874033 | 8.780292 | 8.577717 | 0.01117921 | 0.002510319 | 0.002773162
0.2 | 0.002 | 0.0002222222 | 0.0140942 | 0 | 1 | 0.0001986465 | 8.866583 | 8.577717 | 0.01055815 | 0.003536053 | 0.004071329
0.2 | 0.002 | 0.0002105263 | 0.01289373 | 0 | 1 | 0.0001662484 | 8.831628 | 8.577717 | 0.01000245 | 0.002891278 | 0.003273859
0.2 | 0.002 | 0.0002 | 0.01238923 | 0 | 1 | 0.0001534931 | 8.843008 | 8.577717 | 0.009502332 | 0.002886901 | 0.003286747
0.2 | 0.002 | 0.0001904762 | 0.0104541 | 0 | 1 | 0.0001092882 | 8.721964 | 8.577717 | 0.00904984 | 0.00140426 | 0.001507974
0.2 | 0.002 | 0.0001818182 | 0.0102134 | 0 | 1 | 0.0001043135 | 8.745191 | 8.577717 | 0.008638484 | 0.001574916 | 0.001710474
0.2 | 0.002 | 0.000173913 | 0.01331153 | 0 | 1 | 0.0001771969 | 9.054573 | 8.577717 | 0.008262898 | 0.005048636 | 0.006347678
0.2 | 0.002 | 0.0001666667 | 0.0112618 | 0 | 1 | 0.0001268281 | 8.929918 | 8.577717 | 0.00791861 | 0.00334319 | 0.003966415
0.35 | 0.0035 | 0.00175 | 0.1627781 | 0 | 1 | 0.02649672 | 8.410091 | 8.577717 | 0.1924843 | -0.02970619 | -0.02728595
0.35 | 0.0035 | 0.0014 | 0.148717 | 0 | 1 | 0.02211676 | 8.542891 | 8.577717 | 0.1539874 | -0.005270407 | -0.005179167
0.35 | 0.0035 | 0.001166667 | 0.1298037 | 0 | 1 | 0.01684901 | 8.589191 | 8.577717 | 0.1283229 | 0.001480868 | 0.00148938
0.35 | 0.0035 | 0.001 | 0.11921385 | 0 | 1 | 0.01421194 | 8.658237 | 8.577717 | 0.109991 | 0.009222816 | 0.009599109
0.35 | 0.0035 | 0.000875 | 0.10704505 | 0 | 1 | 0.01145864 | 8.684099 | 8.577717 | 0.09624216 | 0.01080289 | 0.0113877
0.35 | 0.0035 | 0.0007777778 | 0.09700238 | 0 | 1 | 0.009409462 | 8.703368 | 8.577717 | 0.08554858 | 0.0114538 | 0.01218846
0.35 | 0.0035 | 0.0007 | 0.085068375 | 0 | 1 | 0.007236628 | 8.677449 | 8.577717 | 0.07699372 | 0.008074651 | 0.008483991
0.35 | 0.0035 | 0.0006363636 | 0.07155149 | 0 | 1 | 0.005119616 | 8.599721 | 8.577717 | 0.06999429 | 0.001557197 | 0.001574392
0.35 | 0.0035 | 0.0005833333 | 0.06360247 | 0 | 1 | 0.004045274 | 8.568967 | 8.577717 | 0.06416144 | -0.0005589701 | -0.0005565281
0.35 | 0.0035 | 0.0005384615 | 0.053537225 | 0 | 1 | 0.002866234 | 8.476735 | 8.577717 | 0.05922594 | -0.005688717 | -0.00540632
0.35 | 0.0035 | 0.0005 | 0.05286336 | 0 | 1 | 0.002794535 | 8.538176 | 8.577717 | 0.05499552 | -0.002132159 | -0.002090283
0.35 | 0.0035 | 0.0004666667 | 0.049200025 | 0 | 1 | 0.002420642 | 8.535352 | 8.577717 | 0.05132915 | -0.002129124 | -0.002084343
0.35 | 0.0035 | 0.0004375 | 0.047374425 | 0 | 1 | 0.002244336 | 8.562079 | 8.577717 | 0.04812108 | -0.0007466526 | -0.0007408298
0.35 | 0.0035 | 0.0004117647 | 0.048692525 | 0 | 1 | 0.002370962 | 8.650147 | 8.577717 | 0.04529043 | 0.003402099 | 0.003526793
0.35 | 0.0035 | 0.0003888889 | 0.04895036 | 0 | 1 | 0.002396138 | 8.712587 | 8.577717 | 0.04277429 | 0.006176067 | 0.006601907
0.35 | 0.0035 | 0.0003684211 | 0.04041911 | 0 | 1 | 0.001633704 | 8.57515 | 8.577717 | 0.04052301 | -0.0001039044 | -0.000103771
0.35 | 0.0035 | 0.00035 | 0.03487814 | 0 | 1 | 0.001216485 | 8.479001 | 8.577717 | 0.03849686 | -0.00361872 | -0.003443045
0.35 | 0.0035 | 0.0003333333 | 0.04387647 | 0 | 1 | 0.001925144 | 8.757309 | 8.577717 | 0.03666368 | 0.007212789 | 0.007879842
0.35 | 0.0035 | 0.0003181818 | 0.03763958 | 0 | 1 | 0.001416738 | 8.650507 | 8.577717 | 0.03499715 | 0.002642436 | 0.002739774
0.35 | 0.0035 | 0.0003043478 | 0.04170635 | 0 | 1 | 0.00173942 | 8.797556 | 8.577717 | 0.03347553 | 0.008230818 | 0.009168666
0.35 | 0.0035 | 0.0002916667 | 0.0407967 | 0 | 1 | 0.001664371 | 8.818063 | 8.577717 | 0.03208072 | 0.008715982 | 0.009805324
0.5 | 0.005 | 0.0025 | 0.3240225 | 0 | 1 | 0.1049906 | 8.206828 | 8.577717 | 0.4695158 | -0.1454933 | -0.1201764
0.5 | 0.005 | 0.002 | 0.3116257 | 0 | 1 | 0.09711056 | 8.390961 | 8.577717 | 0.3756127 | -0.06398699 | -0.05819789
0.5 | 0.005 | 0.001666667 | 0.2915382 | 0 | 1 | 0.0849945 | 8.506651 | 8.577717 | 0.3130106 | -0.02147238 | -0.02071844
0.5 | 0.005 | 0.001428571 | 0.24733175 | 0 | 1 | 0.06117299 | 8.496361 | 8.577717 | 0.2682948 | -0.02096301 | -0.02012184
0.5 | 0.005 | 0.00125 | 0.2277442 | 0 | 1 | 0.05186741 | 8.547385 | 8.577717 | 0.2347579 | -0.007013746 | -0.006907914
0.5 | 0.005 | 0.001111111 | 0.2144466 | 0 | 1 | 0.04598734 | 8.605006 | 8.577717 | 0.2086737 | 0.005772883 | 0.005852009
0.5 | 0.005 | 0.001 | 0.2060548 | 0 | 1 | 0.04245859 | 8.670448 | 8.577717 | 0.1878063 | 0.0182485 | 0.01910768
0.5 | 0.005 | 0.0009090909 | 0.2010526 | 0 | 1 | 0.04042214 | 8.741183 | 8.577717 | 0.170733 | 0.03031956 | 0.03286514
0.5 | 0.005 | 0.0008333333 | 0.1922891 | 0 | 1 | 0.03697509 | 8.783627 | 8.577717 | 0.1565053 | 0.03578381 | 0.03959428
0.5 | 0.005 | 0.0007692308 | 0.1675786 | 0 | 1 | 0.02808258 | 8.726123 | 8.577717 | 0.1444664 | 0.02311218 | 0.02486956
0.5 | 0.005 | 0.0007142857 | 0.16531875 | 0 | 1 | 0.02733029 | 8.786654 | 8.577717 | 0.1341474 | 0.03117137 | 0.0345411
0.5 | 0.005 | 0.0006666667 | 0.1622865 | 0 | 1 | 0.02633691 | 8.837134 | 8.577717 | 0.1252042 | 0.03708228 | 0.0420999
0.5 | 0.005 | 0.000625 | 0.167115 | 0 | 1 | 0.02792742 | 8.930992 | 8.577717 | 0.117379 | 0.04973604 | 0.05903748
0.5 | 0.005 | 0.0005882353 | 0.17011325 | 0 | 1 | 0.02893852 | 9.009399 | 8.577717 | 0.1104743 | 0.05963894 | 0.07343472
0.5 | 0.005 | 0.0005555556 | 0.1601665 | 0 | 1 | 0.02565331 | 9.006306 | 8.577717 | 0.1043369 | 0.05582965 | 0.06864565
0.5 | 0.005 | 0.0005263158 | 0.1664651 | 0 | 1 | 0.02771062 | 9.098945 | 8.577717 | 0.09884544 | 0.06761965 | 0.08676629
0.5 | 0.005 | 0.0005 | 0.1599187 | 0 | 1 | 0.02557398 | 9.110118 | 8.577717 | 0.09390317 | 0.0660155 | 0.0851409
0.5 | 0.005 | 0.0004761905 | 0.158211 | 0 | 1 | 0.02503072 | 9.148173 | 8.577717 | 0.08943159 | 0.06877941 | 0.09025236
0.5 | 0.005 | 0.0004545455 | 0.1545543 | 0 | 1 | 0.02388704 | 9.171309 | 8.577717 | 0.08536651 | 0.06918782 | 0.09174218
0.5 | 0.005 | 0.0004347826 | 0.1507568 | 0 | 1 | 0.02272762 | 9.190883 | 8.577717 | 0.08165493 | 0.06910191 | 0.09243897
0.5 | 0.005 | 0.0004166667 | 0.1427565 | 0 | 1 | 0.02037942 | 9.178915 | 8.577717 | 0.07825264 | 0.06450386 | 0.0858249
0.7 | 0.007 | 0.0035 | 0.5597615 | 0 | 1 | 0.313333 | 7.912345 | 8.577717 | 1.088856 | -0.5290942 | -0.3724495
0.7 | 0.007 | 0.0028 | 0.5458846 | 0 | 1 | 0.29799 | 8.110386 | 8.577717 | 0.8710846 | -0.3251999 | -0.255109
0.7 | 0.007 | 0.002333333 | 0.5098252 | 0 | 1 | 0.2599217 | 8.224368 | 8.577717 | 0.7259038 | -0.2160786 | -0.1801465
0.7 | 0.007 | 0.002 | 0.4784729 | 0 | 1 | 0.2289363 | 8.31505 | 8.577717 | 0.6222033 | -0.1437304 | -0.1256792
0.7 | 0.007 | 0.00175 | 0.4494237 | 0 | 1 | 0.2019816 | 8.385948 | 8.577717 | 0.5444278 | -0.09500416 | -0.08618569
0.7 | 0.007 | 0.001555556 | 0.4331383 | 0 | 1 | 0.1876088 | 8.466822 | 8.577717 | 0.4839359 | -0.05079756 | -0.048033
0.7 | 0.007 | 0.0014 | 0.42034895 | 0 | 1 | 0.1766932 | 8.54221 | 8.577717 | 0.4355423 | -0.01519333 | -0.01492519
0.7 | 0.007 | 0.001272727 | 0.40590865 | 0 | 1 | 0.1647618 | 8.602564 | 8.577717 | 0.3959475 | 0.009961127 | 0.01008539
0.7 | 0.007 | 0.001166667 | 0.4004159 | 0 | 1 | 0.1603329 | 8.675951 | 8.577717 | 0.3629519 | 0.03746397 | 0.0393342
0.7 | 0.007 | 0.001076923 | 0.3977646 | 0 | 1 | 0.1582167 | 8.74935 | 8.577717 | 0.3350325 | 0.0627321 | 0.06826946
0.7 | 0.007 | 0.001 | 0.39173715 | 0 | 1 | 0.153458 | 8.808189 | 8.577717 | 0.3111016 | 0.08063552 | 0.09028423
0.7 | 0.007 | 0.0009333333 | 0.3818879 | 0 | 1 | 0.1458384 | 8.851718 | 8.577717 | 0.2903615 | 0.0915264 | 0.1046374
0.7 | 0.007 | 0.000875 | 0.3687241 | 0 | 1 | 0.1359574 | 8.881177 | 8.577717 | 0.2722139 | 0.09651014 | 0.1118931
0.7 | 0.007 | 0.0008235294 | 0.3523561 | 0 | 1 | 0.1241548 | 8.896396 | 8.577717 | 0.2562013 | 0.09615474 | 0.1122884
0.7 | 0.007 | 0.0007777778 | 0.3468339 | 0 | 1 | 0.1202938 | 8.937758 | 8.577717 | 0.2419679 | 0.104866 | 0.1248744
0.7 | 0.007 | 0.0007368421 | 0.3372222 | 0 | 1 | 0.1137188 | 8.963721 | 8.577717 | 0.2292328 | 0.1079894 | 0.1301691
0.7 | 0.007 | 0.0007 | 0.3185385 | 0 | 1 | 0.1014668 | 8.958016 | 8.577717 | 0.2177711 | 0.1007674 | 0.1211398
0.7 | 0.007 | 0.0006666667 | 0.3092493 | 0 | 1 | 0.09563511 | 8.97721 | 8.577717 | 0.2074011 | 0.1018482 | 0.123543
0.7 | 0.007 | 0.0006363636 | 0.3088374 | 0 | 1 | 0.09538056 | 9.022398 | 8.577717 | 0.1979738 | 0.1108637 | 0.137334
0.7 | 0.007 | 0.0006086957 | 0.29434 | 0 | 1 | 0.08663602 | 9.01877 | 8.577717 | 0.1893662 | 0.1049738 | 0.1298194
0.7 | 0.007 | 0.0005833333 | 0.28340795 | 0 | 1 | 0.08032007 | 9.023481 | 8.577717 | 0.1814759 | 0.101932 | 0.1263331
0.2 | 0.004 | 0.0006666667 | 0.02343923 | 1 | 0 | 0.0005493977 | 7.930045 | 7.731411 | 0.01921666 | 0.004222575 | 0.004655822
0.2 | 0.003636364 | 0.0006666667 | 0.02199407 | 1 | 0 | 0.000483739 | 7.914061 | 7.731411 | 0.01832237 | 0.003671702 | 0.004017222
0.2 | 0.003333333 | 0.0006666667 | 0.0229548 | 1 | 0 | 0.0005269228 | 8.000321 | 7.731411 | 0.01754233 | 0.005412471 | 0.006172782
0.2 | 0.003076923 | 0.0006666667 | 0.01589213 | 1 | 0 | 0.0002525599 | 7.67264 | 7.731411 | 0.01685412 | -0.0009619913 | -0.0009339995
0.2 | 0.002857143 | 0.0006666667 | 0.01358937 | 1 | 0 | 0.0001846709 | 7.553157 | 7.731411 | 0.01624104 | -0.002651674 | -0.002422356
0.2 | 0.002666667 | 0.0006666667 | 0.0168447 | 1 | 0 | 0.0002837439 | 7.802402 | 7.731411 | 0.01569034 | 0.001154364 | 0.001195823
0.2 | 0.0025 | 0.0006666667 | 0.01426003 | 1 | 0 | 0.0002033486 | 7.668096 | 7.731411 | 0.0151921 | -0.0009320693 | -0.0009028737
0.2 | 0.002352941 | 0.0006666667 | 0.02132163 | 1 | 0 | 0.000454612 | 8.10067 | 7.731411 | 0.0147385 | 0.006583129 | 0.007873201
0.2 | 0.002222222 | 0.0006666667 | 0.0152986 | 1 | 0 | 0.0002340472 | 7.797288 | 7.731411 | 0.01432325 | 0.0009753483 | 0.001007828
0.2 | 0.002105263 | 0.0006666667 | 0.0158685 | 1 | 0 | 0.0002518093 | 7.860896 | 7.731411 | 0.01394123 | 0.001927271 | 0.002054739
0.2 | 0.002 | 0.0006666667 | 0.01299443 | 1 | 0 | 0.0001688553 | 7.686728 | 7.731411 | 0.01358823 | -0.0005937963 | -0.0005806289
0.2 | 0.001904762 | 0.0006666667 | 0.01898003 | 1 | 0 | 0.0003602417 | 8.08999 | 7.731411 | 0.01326075 | 0.005719279 | 0.006805835
0.2 | 0.001818182 | 0.0006666667 | 0.01355603 | 1 | 0 | 0.000183766 | 7.776694 | 7.731411 | 0.01295587 | 0.0006001647 | 0.0006138558
0.2 | 0.00173913 | 0.0006666667 | 0.0194156 | 1 | 0 | 0.0003769655 | 8.158165 | 7.731411 | 0.01267109 | 0.006744511 | 0.008285683
0.2 | 0.001666667 | 0.0006666667 | 0.01433307 | 1 | 0 | 0.0002054368 | 7.875937 | 7.731411 | 0.0124043 | 0.001928767 | 0.002071501
0.2 | 0.0016 | 0.0006666667 | 0.0159978 | 1 | 0 | 0.0002559296 | 8.00623 | 7.731411 | 0.01215368 | 0.003844118 | 0.0043965
0.2 | 0.001538462 | 0.0006666667 | 0.02057603 | 1 | 0 | 0.0004233731 | 8.277516 | 7.731411 | 0.01191767 | 0.008658368 | 0.01123668
0.2 | 0.001481481 | 0.0006666667 | 0.01728623 | 1 | 0 | 0.0002988139 | 8.12217 | 7.731411 | 0.01169489 | 0.005591347 | 0.006754747
0.2 | 0.001428571 | 0.0006666667 | 0.01882627 | 1 | 0 | 0.0003544283 | 8.225696 | 7.731411 | 0.01148415 | 0.007342117 | 0.009305545
0.2 | 0.00137931 | 0.0006666667 | 0.0245816 | 1 | 0 | 0.0006042551 | 8.509987 | 7.731411 | 0.01128441 | 0.01329719 | 0.01913864
0.2 | 0.001333333 | 0.0006666667 | 0.024369 | 1 | 0 | 0.000593848161 | 8.518251 | 7.731411 | 0.01109474 | 0.01327426 | 0.01917451
0.35 | 0.007 | 0.001166667 | 0.09818352 | 1 | 0 | 0.009640003 | 7.963432 | 7.731411 | 0.07785258 | 0.02033094 | 0.02278067
0.35 | 0.006363636 | 0.001166667 | 0.09737525 | 1 | 0 | 0.009481939 | 8.002821 | 7.731411 | 0.07422952 | 0.02314573 | 0.02642863
0.35 | 0.005833333 | 0.001166667 | 0.096968025 | 1 | 0 | 0.009402798 | 8.042136 | 7.731411 | 0.07106936 | 0.02589867 | 0.03013039
0.35 | 0.005384615 | 0.001166667 | 0.09627701 | 1 | 0 | 0.009269262 | 8.075006 | 7.731411 | 0.06828123 | 0.02799578 | 0.03308027
0.35 | 0.005 | 0.001166667 | 0.09394974 | 1 | 0 | 0.008826554 | 8.08759 | 7.731411 | 0.06579744 | 0.0281523 | 0.03346293
0.35 | 0.004666667 | 0.001166667 | 0.09226093 | 1 | 0 | 0.00851208 | 8.103947 | 7.731411 | 0.06356636 | 0.02869457 | 0.03437055
0.35 | 0.004375 | 0.001166667 | 0.08861551 | 1 | 0 | 0.007852708 | 8.095903 | 7.731411 | 0.06154787 | 0.02706764 | 0.03229962
0.35 | 0.004117647 | 0.001166667 | 0.08634366 | 1 | 0 | 0.007455227 | 8.100243 | 7.731411 | 0.0597102 | 0.02663346 | 0.03184635
0.35 | 0.003888889 | 0.001166667 | 0.08359902 | 1 | 0 | 0.006988796 | 8.096519 | 7.731411 | 0.05802789 | 0.02557113 | 0.03052268
0.35 | 0.003684211 | 0.001166667 | 0.081454625 | 1 | 0 | 0.006634856 | 8.097567 | 7.731411 | 0.0564802 | 0.02497443 | 0.0298251
0.35 | 0.0035 | 0.001166667 | 0.07823976 | 1 | 0 | 0.00612146 | 8.082946 | 7.731411 | 0.05505009 | 0.02318967 | 0.02750398
0.35 | 0.003333333 | 0.001166667 | 0.07603476 | 1 | 0 | 0.005781284 | 8.078753 | 7.731411 | 0.05372338 | 0.02231138 | 0.02641008
0.35 | 0.003181818 | 0.001166667 | 0.07065129 | 1 | 0 | 0.004991605 | 8.028579 | 7.731411 | 0.0524882 | 0.01816309 | 0.02099531
0.35 | 0.003043478 | 0.001166667 | 0.06862543 | 1 | 0 | 0.00470945 | 8.021712 | 7.731411 | 0.05133447 | 0.01729096 | 0.01992202
0.35 | 0.002916667 | 0.001166667 | 0.06705901 | 1 | 0 | 0.004496911 | 8.019901 | 7.731411 | 0.05025362 | 0.01680539 | 0.01934587
0.35 | 0.0028 | 0.001166667 | 0.0647192 | 1 | 0 | 0.004188575 | 8.004797 | 7.731411 | 0.04923829 | 0.01548091 | 0.01769334
0.35 | 0.002692308 | 0.001166667 | 0.0617666 | 1 | 0 | 0.003815113 | 7.977712 | 7.731411 | 0.04828212 | 0.01348448 | 0.0152132
0.35 | 0.002592593 | 0.001166667 | 0.05936706 | 1 | 0 | 0.003524448 | 7.956959 | 7.731411 | 0.04737957 | 0.01198749 | 0.01339014
0.35 | 0.0025 | 0.001166667 | 0.057924825 | 1 | 0 | 0.003355285 | 7.95055 | 7.731411 | 0.04652581 | 0.01139901 | 0.01269357
0.35 | 0.002413793 | 0.001166667 | 0.05798252 | 1 | 0 | 0.003361972 | 7.969091 | 7.731411 | 0.04571661 | 0.01226591 | 0.01378128
0.35 | 0.002333333 | 0.001166667 | 0.057238825 | 1 | 0 | 0.003276283 | 7.973133 | 7.731411 | 0.04494821 | 0.01229062 | 0.01383586
0.5 | 0.01 | 0.001666667 | 0.19456525 | 1 | 0 | 0.03785564 | 7.755674 | 7.731411 | 0.1899013 | 0.004663967 | 0.004720778
0.5 | 0.009090909 | 0.001666667 | 0.1935463 | 1 | 0 | 0.03746018 | 7.798079 | 7.731411 | 0.1810638 | 0.01248256 | 0.01290328
0.5 | 0.008333333 | 0.001666667 | 0.1936475 | 1 | 0 | 0.03749935 | 7.842107 | 7.731411 | 0.1733554 | 0.02029214 | 0.02143598
0.5 | 0.007692308 | 0.001666667 | 0.1883279 | 1 | 0 | 0.0354674 | 7.854273 | 7.731411 | 0.1665544 | 0.02177347 | 0.02313843
0.5 | 0.007142857 | 0.001666667 | 0.1828785 | 1 | 0 | 0.03344455 | 7.861965 | 7.731411 | 0.1604959 | 0.02238262 | 0.02387547
0.5 | 0.006666667 | 0.001666667 | 0.1789179 | 1 | 0 | 0.03201162 | 7.874566 | 7.731411 | 0.1550537 | 0.02386417 | 0.02561305
0.5 | 0.00625 | 0.001666667 | 0.17883075 | 1 | 0 | 0.03198044 | 7.906348 | 7.731411 | 0.1501301 | 0.0287006 | 0.03128416
0.5 | 0.005882353 | 0.001666667 | 0.1829874 | 1 | 0 | 0.03348439 | 7.959638 | 7.731411 | 0.1456476 | 0.03733978 | 0.0417627
0.5 | 0.005555556 | 0.001666667 | 0.1754213 | 1 | 0 | 0.03077264 | 7.945991 | 7.731411 | 0.1415441 | 0.03387727 | 0.03764185
0.5 | 0.005263158 | 0.001666667 | 0.175421 | 1 | 0 | 0.03077253 | 7.973022 | 7.731411 | 0.1377689 | 0.03765213 | 0.04238371
0.5 | 0.005 | 0.001666667 | 0.1691552 | 1 | 0 | 0.02861347 | 7.962297 | 7.731411 | 0.1342805 | 0.03487468 | 0.0390555
0.5 | 0.004761905 | 0.001666667 | 0.1711108 | 1 | 0 | 0.02927892 | 7.998187 | 7.731411 | 0.1310443 | 0.0400665 | 0.04564823
0.5 | 0.004545455 | 0.001666667 | 0.1573941 | 1 | 0 | 0.0247729 | 7.937888 | 7.731411 | 0.1280314 | 0.02936266 | 0.03249827
0.5 | 0.004347826 | 0.001666667 | 0.1514235 | 1 | 0 | 0.02292908 | 7.921442 | 7.731411 | 0.1252172 | 0.0262063 | 0.02877512
0.5 | 0.004166667 | 0.001666667 | 0.1608988 | 1 | 0 | 0.02588843 | 8.003417 | 7.731411 | 0.1225808 | 0.03831808 | 0.04376542
0.5 | 0.004 | 0.001666667 | 0.1517748 | 1 | 0 | 0.0230356 | 7.96545 | 7.731411 | 0.1201041 | 0.03167072 | 0.03552124
0.5 | 0.003846154 | 0.001666667 | 0.15007775 | 1 | 0 | 0.02252333 | 7.973816 | 7.731411 | 0.1177718 | 0.03230597 | 0.03637957
0.5 | 0.003703704 | 0.001666667 | 0.1498288 | 1 | 0 | 0.02244868 | 7.991026 | 7.731411 | 0.1155702 | 0.03425859 | 0.03889782
0.5 | 0.003571429 | 0.001666667 | 0.1389867 | 1 | 0 | 0.01931729 | 7.934094 | 7.731411 | 0.1134877 | 0.02549894 | 0.02817028
0.5 | 0.003448276 | 0.001666667 | 0.1271875 | 1 | 0 | 0.01617666 | 7.862924 | 7.731411 | 0.1115139 | 0.01567363 | 0.01672686
0.5 | 0.003333333 | 0.001666667 | 0.1097266 | 1 | 0 | 0.01203992 | 7.732204 | 7.731411 | 0.1096396 | 8.70267e-05 | 8.706123e-05
0.7 | 0.014 | 0.002333333 | 0.41315295 | 1 | 0 | 0.1706954 | 7.667544 | 7.731411 | 0.4404007 | -0.02724774 | -0.02638688
0.7 | 0.01272727 | 0.002333333 | 0.4110637 | 1 | 0 | 0.1689734 | 7.710129 | 7.731411 | 0.4199056 | -0.008841895 | -0.008748144
0.7 | 0.01166667 | 0.002333333 | 0.3927225 | 1 | 0 | 0.154231 | 7.70799 | 7.731411 | 0.402029 | -0.009306467 | -0.00919791
0.7 | 0.01076923 | 0.002333333 | 0.3704672 | 1 | 0 | 0.1372459 | 7.689673 | 7.731411 | 0.386257 | -0.01578977 | -0.01546255
0.7 | 0.01 | 0.002333333 | 0.3762603 | 1 | 0 | 0.1415718 | 7.742243 | 7.731411 | 0.3722065 | 0.004053753 | 0.004075748
0.7 | 0.009333333 | 0.002333333 | 0.3729803 | 1 | 0 | 0.1391143 | 7.767984 | 7.731411 | 0.3595857 | 0.01339465 | 0.01364108
0.7 | 0.00875 | 0.002333333 | 0.363891 | 1 | 0 | 0.1324167 | 7.775582 | 7.731411 | 0.3481673 | 0.01572372 | 0.01607355
0.7 | 0.008235294 | 0.002333333 | 0.3436372 | 1 | 0 | 0.1180865 | 7.748627 | 7.731411 | 0.3377719 | 0.005865326 | 0.005915959
0.7 | 0.007777778 | 0.002333333 | 0.3445686 | 1 | 0 | 0.1187275 | 7.779913 | 7.731411 | 0.3282553 | 0.01631329 | 0.0167121
0.7 | 0.007368421 | 0.002333333 | 0.3330614 | 1 | 0 | 0.1109299 | 7.77298 | 7.731411 | 0.3195002 | 0.01356116 | 0.01384498
0.7 | 0.007 | 0.002333333 | 0.31656625 | 1 | 0 | 0.1002142 | 7.747832 | 7.731411 | 0.3114103 | 0.005155938 | 0.005198387
0.7 | 0.006666667 | 0.002333333 | 0.3222343 | 1 | 0 | 0.1038349 | 7.789974 | 7.731411 | 0.3039053 | 0.01832892 | 0.01887085
0.7 | 0.006363636 | 0.002333333 | 0.2985656 | 1 | 0 | 0.08914144 | 7.736945 | 7.731411 | 0.2969181 | 0.001647551 | 0.001652114
0.7 | 0.006086957 | 0.002333333 | 0.29759975 | 1 | 0 | 0.08856561 | 7.75593 | 7.731411 | 0.2903916 | 0.007208137 | 0.007296866
0.7 | 0.005833333 | 0.002333333 | 0.3020186 | 1 | 0 | 0.09121524 | 7.791949 | 7.731411 | 0.2842774 | 0.0177412 | 0.01828362
0.7 | 0.0056 | 0.002333333 | 0.3020845 | 1 | 0 | 0.09125507 | 7.812578 | 7.731411 | 0.2785339 | 0.02355068 | 0.02451938
0.7 | 0.005384615 | 0.002333333 | 0.2888298 | 1 | 0 | 0.08342265 | 7.787319 | 7.731411 | 0.2731249 | 0.01570489 | 0.016148
0.7 | 0.005185185 | 0.002333333 | 0.2695672 | 1 | 0 | 0.07266648 | 7.73717 | 7.731411 | 0.2680193 | 0.001547877 | 0.001552339
0.7 | 0.005 | 0.002333333 | 0.2655158 | 1 | 0 | 0.07049866 | 7.74021 | 7.731411 | 0.2631897 | 0.002326083 | 0.002336332
0.7 | 0.004827586 | 0.002333333 | 0.2539774 | 1 | 0 | 0.06450451 | 7.713327 | 7.731411 | 0.2586122 | -0.004634804 | -0.004593022
0.7 | 0.004666667 | 0.002333333 | 0.24624775 | 1 | 0 | 0.06063795 | 7.69937 | 7.731411 | 0.2542655 | -0.008017705 | -0.007889944

## Figure S2
[LLA]0 | [I]0 | [cat]0 | -d[LLA]/dt | -d[LLA]/dt^ | res | 1 | ln[LLA] | ln[I] | ln[cat] | ln(-d[LLA]/dt) | W | y^ | res | wres |  | Parameters |  | errors |  | Statistics
0.2 | 0.002 | 0.001 | 0.0347143 | 0.03233496 | 0.002379335 | 1 | -1.609438 | -6.214608 | -6.907755 | -3.360604 | 0.001205083 | -3.431606 | 0.07100256 | 0.002464804 | ln k | 1.524158 | +/- | 0.3274826 | N | 199
0.22 | 0.0022 | 0.0011 | 0.03973768 | 0.03937081 | 0.0003668707 | 1 | -1.514128 | -6.119298 | -6.812445 | -3.225455 | 0.001579083 | -3.234731 | 0.009275195 | 0.0003685748 | a | 1.736614 | +/- | 0.09638909 | SSWR | 0.3116959
0.24 | 0.0024 | 0.0012 | 0.0428996 | 0.04712285 | -0.004223253 | 1 | -1.427116 | -6.032287 | -6.725434 | -3.148893 | 0.001840376 | -3.054997 | -0.09389558 | -0.004028083 | b | 0.1615387 | +/- | 0.06594172 | se | 0.0399805
0.26 | 0.0026 | 0.0013 | 0.05041201 | 0.05559519 | -0.005183185 | 1 | -1.347074 | -5.952244 | -6.645391 | -2.987526 | 0.00254137 | -2.889659 | -0.09786735 | -0.004933689 | c | 0.1674773 | +/- | 0.02408298 | RMSE | 0.0412935
0.28 | 0.0028 | 0.0014 | 0.05939803 | 0.06479163 | -0.005393594 | 1 | -1.272966 | -5.878136 | -6.571283 | -2.823494 | 0.003528126 | -2.736579 | -0.08691528 | -0.005162597
0.3 | 0.003 | 0.0015 | 0.06545765 | 0.07471569 | -0.009258044 | 1 | -1.203973 | -5.809143 | -6.50229 | -2.726352 | 0.004284704 | -2.594065 | -0.1322868 | -0.008659182 | k | 4.591278 | ×/÷ | 1.387471
0.32 | 0.0032 | 0.0016 | 0.07553376 | 0.08537069 | -0.009836934 | 1 | -1.139434 | -5.744604 | -6.437752 | -2.583176 | 0.005705349 | -2.460752 | -0.1224232 | -0.009247083
0.34 | 0.0034 | 0.0017 | 0.08814302 | 0.09675973 | -0.008616718 | 1 | -1.07881 | -5.68398 | -6.377127 | -2.428795 | 0.007769191 | -2.335524 | -0.09327025 | -0.008221122
0.36 | 0.0036 | 0.0018 | 0.10361298 | 0.1088857 | -0.005272762 | 1 | -1.021651 | -5.626821 | -6.319969 | -2.267093 | 0.01073565 | -2.217456 | -0.04963648 | -0.005142983
0.38 | 0.0038 | 0.0019 | 0.11287 | 0.1217515 | -0.008881481 | 1 | -0.967584 | -5.572754 | -6.265901 | -2.181519 | 0.01273964 | -2.105773 | -0.07574521 | -0.008549362
0.4 | 0.004 | 0.002 | 0.1267004 | 0.1353596 | -0.008659203 | 1 | -0.9162907 | -5.521461 | -6.214608 | -2.06593 | 0.01605299 | -1.99982 | -0.06610972 | -0.008376128
0.42 | 0.0042 | 0.0021 | 0.15218091 | 0.1497126 | 0.002468318 | 1 | -0.8675006 | -5.472671 | -6.165818 | -1.882685 | 0.02315903 | -1.899038 | 0.01635261 | 0.002488555 | XTWX |  |  |  | XTWY
0.44 | 0.0044 | 0.0022 | 0.1696608 | 0.1648128 | 0.004848002 | 1 | -0.8209806 | -5.426151 | -6.119298 | -1.773954 | 0.0287848 | -1.802945 | 0.02899087 | 0.004918615 | 10.09731 | -4.427361 | -50.49445 | -63.17109 | -11.03525
0.46 | 0.0046 | 0.0023 | 0.18054149 | 0.1806626 | -0.0001211572 | 1 | -0.7765288 | -5.381699 | -6.074846 | -1.711795 | 0.03259523 | -1.711124 | -0.0006708518 | -0.0001211166 | -4.427361 | 2.287099 | 22.48074 | 28.05386 | 5.553701
0.48 | 0.0048 | 0.0024 | 0.19721456 | 0.1972642 | -4.962941e-05 | 1 | -0.7339692 | -5.339139 | -6.032287 | -1.623463 | 0.03889358 | -1.623211 | -0.0002516202 | -4.962317e-05 | -50.49445 | 22.48074 | 253.2154 | 316.3041 | 55.95666
0.5 | 0.005 | 0.0025 | 0.2219329 | 0.2146196 | 0.007313342 | 1 | -0.6931472 | -5.298317 | -5.991465 | -1.50538 | 0.04925422 | -1.538888 | 0.03350812 | 0.007436554 | -63.17109 | 28.05386 | 316.3041 | 398.3404 | 70.24429
0.52 | 0.0052 | 0.0026 | 0.24241412 | 0.2327308 | 0.009683293 | 1 | -0.6539265 | -5.259097 | -5.952244 | -1.417108 | 0.05876461 | -1.457873 | 0.04076497 | 0.009882004
0.54 | 0.0054 | 0.0027 | 0.25444665 | 0.2515999 | 0.002846757 | 1 | -0.6161861 | -5.221356 | -5.914504 | -1.368664 | 0.0647431 | -1.379915 | 0.01125109 | 0.002862802 | (XTWX)-1
0.56 | 0.0056 | 0.0028 | 0.2697085 | 0.2712287 | -0.001520147 | 1 | -0.5798185 | -5.184989 | -5.878136 | -1.310414 | 0.07274268 | -1.304793 | -0.005620436 | -0.001515879 | 67.09344 | -12.62576 | 12.14677 | 1.884049
0.58 | 0.0058 | 0.0029 | 0.28719193 | 0.2916189 | -0.004426995 | 1 | -0.5447272 | -5.149897 | -5.843045 | -1.247605 | 0.0824792 | -1.232307 | -0.01529716 | -0.004393222 | -12.62576 | 5.812452 | -2.628071 | -0.3247856
0.6 | 0.006 | 0.003 | 0.3058694 | 0.3127725 | -0.006903063 | 1 | -0.5108256 | -5.115996 | -5.809143 | -1.184597 | 0.09355609 | -1.162279 | -0.02231776 | -0.006826319 | 12.14677 | -2.628071 | 2.720345 | -0.04871221
0.62 | 0.0062 | 0.0031 | 0.3407034 | 0.334691 | 0.006012465 | 1 | -0.4780358 | -5.083206 | -5.776353 | -1.076743 | 0.1160788 | -1.094548 | 0.01780478 | 0.006066149 | 1.884049 | -0.3247856 | -0.04871221 | 0.3628474
0.64 | 0.0064 | 0.0032 | 0.3650091 | 0.3573761 | 0.007632978 | 1 | -0.4462871 | -5.051457 | -5.744604 | -1.007833 | 0.1332316 | -1.028967 | 0.0211335 | 0.007713918
0.66 | 0.0066 | 0.0033 | 0.37407084 | 0.3808294 | -0.006758583 | 1 | -0.4155154 | -5.020686 | -5.713833 | -0.9833101 | 0.139929 | -0.9654037 | -0.01790638 | -0.006698253
0.68 | 0.0068 | 0.0034 | 0.4133425 | 0.4050525 | 0.008290008 | 1 | -0.3856625 | -4.990833 | -5.68398 | -0.8834787 | 0.170852 | -0.9037385 | 0.02025988 | 0.008374269
0.7 | 0.007 | 0.0035 | 0.4509674 | 0.4300469 | 0.02092051 | 1 | -0.3566749 | -4.961845 | -5.654992 | -0.7963602 | 0.2033716 | -0.843861 | 0.0475008 | 0.02142131
0.72 | 0.0072 | 0.0036 | 0.46327428 | 0.455814 | 0.007460248 | 1 | -0.3285041 | -4.933674 | -5.626821 | -0.769436 | 0.2146231 | -0.7856704 | 0.01623437 | 0.007520968
0.74 | 0.0074 | 0.0037 | 0.4768228 | 0.4823553 | -0.005532512 | 1 | -0.3011051 | -4.906275 | -5.599422 | -0.7406103 | 0.22736 | -0.7290742 | -0.01153607 | -0.005500662
0.76 | 0.0076 | 0.0038 | 0.4995158 | 0.5096722 | -0.01015638 | 1 | -0.2744368 | -4.879607 | -5.572754 | -0.694116 | 0.2495161 | -0.6739875 | -0.02012851 | -0.01005451
0.78 | 0.0078 | 0.0039 | 0.52109369 | 0.537766 | -0.01667232 | 1 | -0.2484614 | -4.853632 | -5.546779 | -0.6518254 | 0.2715386 | -0.6203317 | -0.03149369 | -0.01641116
0.8 | 0.008 | 0.004 | 0.5470771 | 0.5666381 | -0.019561 | 1 | -0.2231436 | -4.828314 | -5.521461 | -0.6031656 | 0.2992933 | -0.5680345 | -0.03513109 | -0.01921942
0.2 | 0.002 | 0.001 | 0.02097437 | 0.03233496 | -0.0113606 | 1 | -1.609438 | -6.214608 | -6.907755 | -3.864454 | 0.0004399241 | -3.431606 | -0.4328481 | -0.009078715
0.2 | 0.002 | 0.0008 | 0.01930153 | 0.03114886 | -0.01184733 | 1 | -1.609438 | -6.214608 | -7.130899 | -3.947571 | 0.0003725492 | -3.468978 | -0.4785931 | -0.009237581
0.2 | 0.002 | 0.0006666667 | 0.01731797 | 0.03021211 | -0.01289415 | 1 | -1.609438 | -6.214608 | -7.31322 | -4.056011 | 0.000299912 | -3.499512 | -0.5564985 | -0.009637422
0.2 | 0.002 | 0.0005714286 | 0.01540403 | 0.02944212 | -0.01403808 | 1 | -1.609438 | -6.214608 | -7.467371 | -4.173126 | 0.0002372842 | -3.525329 | -0.6477969 | -0.009978684
0.2 | 0.002 | 0.0005 | 0.01369493 | 0.028791 | -0.01509606 | 1 | -1.609438 | -6.214608 | -7.600902 | -4.290729 | 0.0001875512 | -3.547693 | -0.7430368 | -0.01017584
0.2 | 0.002 | 0.0004444444 | 0.01338793 | 0.02822863 | -0.0148407 | 1 | -1.609438 | -6.214608 | -7.718685 | -4.313401 | 0.0001792368 | -3.567418 | -0.745983 | -0.00998717
0.2 | 0.002 | 0.0004 | 0.01346533 | 0.02773489 | -0.01426956 | 1 | -1.609438 | -6.214608 | -7.824046 | -4.307637 | 0.0001813152 | -3.585064 | -0.7225728 | -0.009729684
0.2 | 0.002 | 0.0003636364 | 0.0134021 | 0.0272957 | -0.0138936 | 1 | -1.609438 | -6.214608 | -7.919356 | -4.312344 | 0.0001796163 | -3.601026 | -0.7113176 | -0.00953315
0.2 | 0.002 | 0.0003333333 | 0.01243483 | 0.02690081 | -0.01446598 | 1 | -1.609438 | -6.214608 | -8.006368 | -4.387254 | 0.0001546251 | -3.615599 | -0.7716549 | -0.0095954
0.2 | 0.002 | 0.0003076923 | 0.0126651 | 0.02654261 | -0.01387751 | 1 | -1.609438 | -6.214608 | -8.08641 | -4.368905 | 0.0001604048 | -3.629004 | -0.7399011 | -0.009370921
0.2 | 0.002 | 0.0002857143 | 0.01330997 | 0.02621521 | -0.01290525 | 1 | -1.609438 | -6.214608 | -8.160518 | -4.319242 | 0.0001771552 | -3.641415 | -0.6778267 | -0.009021851
0.2 | 0.002 | 0.0002666667 | 0.01133293 | 0.02591405 | -0.01458111 | 1 | -1.609438 | -6.214608 | -8.229511 | -4.480042 | 0.0001284354 | -3.65297 | -0.8270722 | -0.009373154
0.2 | 0.002 | 0.00025 | 0.0124328 | 0.02563546 | -0.01320266 | 1 | -1.609438 | -6.214608 | -8.29405 | -4.387417 | 0.0001545745 | -3.663779 | -0.7236382 | -0.008996849
0.2 | 0.002 | 0.0002352941 | 0.01368953 | 0.02537649 | -0.01168696 | 1 | -1.609438 | -6.214608 | -8.354674 | -4.291124 | 0.0001874033 | -3.673932 | -0.6171916 | -0.008449065
0.2 | 0.002 | 0.0002222222 | 0.0140942 | 0.02513473 | -0.01104053 | 1 | -1.609438 | -6.214608 | -8.411833 | -4.261992 | 0.0001986465 | -3.683505 | -0.578487 | -0.008153312
0.2 | 0.002 | 0.0002105263 | 0.01289373 | 0.02490816 | -0.01201442 | 1 | -1.609438 | -6.214608 | -8.4659 | -4.351014 | 0.0001662484 | -3.69256 | -0.658454 | -0.00848993
0.2 | 0.002 | 0.0002 | 0.01238923 | 0.0246951 | -0.01230587 | 1 | -1.609438 | -6.214608 | -8.517193 | -4.390927 | 0.0001534931 | -3.70115 | -0.6897771 | -0.008545809
0.2 | 0.002 | 0.0001904762 | 0.0104541 | 0.02449413 | -0.01404003 | 1 | -1.609438 | -6.214608 | -8.565983 | -4.560761 | 0.0001092882 | -3.709322 | -0.8514394 | -0.008901033
0.2 | 0.002 | 0.0001818182 | 0.0102134 | 0.02430404 | -0.01409064 | 1 | -1.609438 | -6.214608 | -8.612503 | -4.584055 | 0.0001043135 | -3.717113 | -0.866942 | -0.008854426
0.2 | 0.002 | 0.000173913 | 0.01331153 | 0.02412378 | -0.01081224 | 1 | -1.609438 | -6.214608 | -8.656955 | -4.319124 | 0.0001771969 | -3.724557 | -0.5945671 | -0.0079146
0.2 | 0.002 | 0.0001666667 | 0.0112618 | 0.02395244 | -0.01269064 | 1 | -1.609438 | -6.214608 | -8.699515 | -4.486339 | 0.0001268281 | -3.731685 | -0.7546537 | -0.008498759
0.35 | 0.0035 | 0.00175 | 0.1627781 | 0.1027304 | 0.06004768 | 1 | -1.049822 | -5.654992 | -6.348139 | -1.815367 | 0.02649672 | -2.275647 | 0.4602796 | 0.07492344
0.35 | 0.0035 | 0.0014 | 0.148717 | 0.09896211 | 0.04975494 | 1 | -1.049822 | -5.654992 | -6.571283 | -1.90571 | 0.02211676 | -2.313018 | 0.4073084 | 0.06057371
0.35 | 0.0035 | 0.001166667 | 0.1298037 | 0.09598599 | 0.03381775 | 1 | -1.049822 | -5.654992 | -6.753605 | -2.041732 | 0.01684901 | -2.343553 | 0.3018213 | 0.03917754
0.35 | 0.0035 | 0.001 | 0.11921385 | 0.09353966 | 0.02567419 | 1 | -1.049822 | -5.654992 | -6.907755 | -2.126836 | 0.01421194 | -2.36937 | 0.2425334 | 0.02891334
0.35 | 0.0035 | 0.000875 | 0.10704505 | 0.09147101 | 0.01557404 | 1 | -1.049822 | -5.654992 | -7.041287 | -2.234506 | 0.01145864 | -2.391733 | 0.1572277 | 0.01683045
0.35 | 0.0035 | 0.0007777778 | 0.09700238 | 0.08968433 | 0.007318049 | 1 | -1.049822 | -5.654992 | -7.15907 | -2.33302 | 0.009409462 | -2.411459 | 0.07843944 | 0.007608813
0.35 | 0.0035 | 0.0007 | 0.085068375 | 0.08811569 | -0.003047315 | 1 | -1.049822 | -5.654992 | -7.26443 | -2.4643 | 0.007236628 | -2.429105 | -0.03519527 | -0.002994004
0.35 | 0.0035 | 0.0006363636 | 0.07155149 | 0.08672033 | -0.01516884 | 1 | -1.049822 | -5.654992 | -7.35974 | -2.637338 | 0.005119616 | -2.445067 | -0.192271 | -0.01375727
0.35 | 0.0035 | 0.0005833333 | 0.06360247 | 0.08546577 | -0.0218633 | 1 | -1.049822 | -5.654992 | -7.446752 | -2.755103 | 0.004045274 | -2.459639 | -0.2954636 | -0.01879222
0.35 | 0.0035 | 0.0005384615 | 0.053537225 | 0.08432771 | -0.03079049 | 1 | -1.049822 | -5.654992 | -7.526794 | -2.927378 | 0.002866234 | -2.473045 | -0.4543334 | -0.02432375
0.35 | 0.0035 | 0.0005 | 0.05286336 | 0.08328756 | -0.0304242 | 1 | -1.049822 | -5.654992 | -7.600902 | -2.940045 | 0.002794535 | -2.485456 | -0.4545887 | -0.02403109
0.35 | 0.0035 | 0.0004666667 | 0.049200025 | 0.08233073 | -0.03313071 | 1 | -1.049822 | -5.654992 | -7.669895 | -3.011861 | 0.002420642 | -2.497011 | -0.5148503 | -0.02533065
0.35 | 0.0035 | 0.0004375 | 0.047374425 | 0.08144563 | -0.03407121 | 1 | -1.049822 | -5.654992 | -7.734434 | -3.049673 | 0.002244336 | -2.50782 | -0.5418532 | -0.02566998
0.35 | 0.0035 | 0.0004117647 | 0.048692525 | 0.08062288 | -0.03193035 | 1 | -1.049822 | -5.654992 | -7.795058 | -3.02223 | 0.002370962 | -2.517973 | -0.5042569 | -0.02455354
0.35 | 0.0035 | 0.0003888889 | 0.04895036 | 0.07985478 | -0.03090442 | 1 | -1.049822 | -5.654992 | -7.852217 | -3.016949 | 0.002396138 | -2.527546 | -0.489403 | -0.02395645
0.35 | 0.0035 | 0.0003684211 | 0.04041911 | 0.07913495 | -0.03871585 | 1 | -1.049822 | -5.654992 | -7.906284 | -3.208453 | 0.001633704 | -2.536601 | -0.671852 | -0.02715566
0.35 | 0.0035 | 0.00035 | 0.03487814 | 0.07845806 | -0.04357992 | 1 | -1.049822 | -5.654992 | -7.957577 | -3.355895 | 0.001216485 | -2.545191 | -0.8107039 | -0.02827585
0.35 | 0.0035 | 0.0003333333 | 0.04387647 | 0.07781957 | -0.03394311 | 1 | -1.049822 | -5.654992 | -8.006368 | -3.126377 | 0.001925144 | -2.553362 | -0.5730149 | -0.02514187
0.35 | 0.0035 | 0.0003181818 | 0.03763958 | 0.07721563 | -0.03957605 | 1 | -1.049822 | -5.654992 | -8.052888 | -3.279699 | 0.001416738 | -2.561153 | -0.7185457 | -0.02704576
0.35 | 0.0035 | 0.0003043478 | 0.04170635 | 0.07664292 | -0.03493657 | 1 | -1.049822 | -5.654992 | -8.097339 | -3.177102 | 0.00173942 | -2.568598 | -0.6085039 | -0.02537848
0.35 | 0.0035 | 0.0002916667 | 0.0407967 | 0.07609857 | -0.03530187 | 1 | -1.049822 | -5.654992 | -8.139899 | -3.199154 | 0.001664371 | -2.575726 | -0.6234283 | -0.02543382
0.5 | 0.005 | 0.0025 | 0.3240225 | 0.2146196 | 0.1094029 | 1 | -0.6931472 | -5.298317 | -5.991465 | -1.126942 | 0.1049906 | -1.538888 | 0.4119459 | 0.1334797
0.5 | 0.005 | 0.002 | 0.3116257 | 0.2067469 | 0.1048787 | 1 | -0.6931472 | -5.298317 | -6.214608 | -1.165953 | 0.09711056 | -1.57626 | 0.4103071 | 0.1278622
0.5 | 0.005 | 0.001666667 | 0.2915382 | 0.2005294 | 0.09100877 | 1 | -0.6931472 | -5.298317 | -6.39693 | -1.232584 | 0.0849945 | -1.606794 | 0.3742101 | 0.1090965
0.5 | 0.005 | 0.001428571 | 0.24733175 | 0.1954186 | 0.05191311 | 1 | -0.6931472 | -5.298317 | -6.55108 | -1.397025 | 0.06117299 | -1.632611 | 0.2355864 | 0.058268
0.5 | 0.005 | 0.00125 | 0.2277442 | 0.1910969 | 0.03664726 | 1 | -0.6931472 | -5.298317 | -6.684612 | -1.479532 | 0.05186741 | -1.654975 | 0.1754423 | 0.03995595
0.5 | 0.005 | 0.001111111 | 0.2144466 | 0.1873643 | 0.02708232 | 1 | -0.6931472 | -5.298317 | -6.802395 | -1.539695 | 0.04598734 | -1.674701 | 0.135006 | 0.02895158
0.5 | 0.005 | 0.001 | 0.2060548 | 0.1840871 | 0.0219677 | 1 | -0.6931472 | -5.298317 | -6.907755 | -1.579613 | 0.04245859 | -1.692346 | 0.1127331 | 0.02322921
0.5 | 0.005 | 0.0009090909 | 0.2010526 | 0.181172 | 0.01988058 | 1 | -0.6931472 | -5.298317 | -7.003065 | -1.604189 | 0.04042214 | -1.708308 | 0.1041196 | 0.02093351
0.5 | 0.005 | 0.0008333333 | 0.1922891 | 0.178551 | 0.01373805 | 1 | -0.6931472 | -5.298317 | -7.090077 | -1.648755 | 0.03697509 | -1.722881 | 0.07412541 | 0.01425351
0.5 | 0.005 | 0.0007692308 | 0.1675786 | 0.1761735 | -0.008594887 | 1 | -0.6931472 | -5.298317 | -7.17012 | -1.786303 | 0.02808258 | -1.736286 | -0.05001674 | -0.008381734
0.5 | 0.005 | 0.0007142857 | 0.16531875 | 0.1740004 | -0.008681674 | 1 | -0.6931472 | -5.298317 | -7.244228 | -1.79988 | 0.02733029 | -1.748698 | -0.05118231 | -0.008461395
0.5 | 0.005 | 0.0006666667 | 0.1622865 | 0.1720015 | -0.009714966 | 1 | -0.6931472 | -5.298317 | -7.31322 | -1.818392 | 0.02633691 | -1.760252 | -0.05813971 | -0.009435289
0.5 | 0.005 | 0.000625 | 0.167115 | 0.1701524 | -0.003037359 | 1 | -0.6931472 | -5.298317 | -7.377759 | -1.789073 | 0.02792742 | -1.771061 | -0.01801206 | -0.003010086
0.5 | 0.005 | 0.0005882353 | 0.17011325 | 0.1684335 | 0.001679749 | 1 | -0.6931472 | -5.298317 | -7.438384 | -1.771291 | 0.02893852 | -1.781214 | 0.009923374 | 0.001688097
0.5 | 0.005 | 0.0005555556 | 0.1601665 | 0.1668288 | -0.006662324 | 1 | -0.6931472 | -5.298317 | -7.495542 | -1.831541 | 0.02565331 | -1.790787 | -0.04075438 | -0.006527487
0.5 | 0.005 | 0.0005263158 | 0.1664651 | 0.165325 | 0.00114008 | 1 | -0.6931472 | -5.298317 | -7.549609 | -1.79297 | 0.02771062 | -1.799842 | 0.006872324 | 0.001144002
0.5 | 0.005 | 0.0005 | 0.1599187 | 0.1639109 | -0.003992201 | 1 | -0.6931472 | -5.298317 | -7.600902 | -1.83309 | 0.02557398 | -1.808432 | -0.02465744 | -0.003943185
0.5 | 0.005 | 0.0004761905 | 0.158211 | 0.162577 | -0.00436597 | 1 | -0.6931472 | -5.298317 | -7.649693 | -1.843826 | 0.02503072 | -1.816604 | -0.02722196 | -0.004306814
0.5 | 0.005 | 0.0004545455 | 0.1545543 | 0.1613152 | -0.006760914 | 1 | -0.6931472 | -5.298317 | -7.696213 | -1.86721 | 0.02388704 | -1.824395 | -0.0428148 | -0.006617213
0.5 | 0.005 | 0.0004347826 | 0.1507568 | 0.1601188 | -0.009361936 | 1 | -0.6931472 | -5.298317 | -7.740664 | -1.892087 | 0.02272762 | -1.831839 | -0.06024768 | -0.00908275
0.5 | 0.005 | 0.0004166667 | 0.1427565 | 0.1589815 | -0.01622504 | 1 | -0.6931472 | -5.298317 | -7.783224 | -1.946615 | 0.02037942 | -1.838967 | -0.1076477 | -0.01536741
0.7 | 0.007 | 0.0035 | 0.5597615 | 0.4300469 | 0.1297146 | 1 | -0.3566749 | -4.961845 | -5.654992 | -0.5802444 | 0.313333 | -0.843861 | 0.2636166 | 0.1475624
0.7 | 0.007 | 0.0028 | 0.5458846 | 0.414272 | 0.1316126 | 1 | -0.3566749 | -4.961845 | -5.878136 | -0.6053477 | 0.29799 | -0.8812325 | 0.2758848 | 0.1506013
0.7 | 0.007 | 0.002333333 | 0.5098252 | 0.4018135 | 0.1080116 | 1 | -0.3566749 | -4.961845 | -6.060457 | -0.6736874 | 0.2599217 | -0.9117672 | 0.2380798 | 0.1213791
0.7 | 0.007 | 0.002 | 0.4784729 | 0.3915728 | 0.0869001 | 1 | -0.3566749 | -4.961845 | -6.214608 | -0.7371558 | 0.2289363 | -0.9375839 | 0.2004281 | 0.09589942
0.7 | 0.007 | 0.00175 | 0.4494237 | 0.382913 | 0.06651065 | 1 | -0.3566749 | -4.961845 | -6.348139 | -0.7997892 | 0.2019816 | -0.9599474 | 0.1601582 | 0.07197887
0.7 | 0.007 | 0.001555556 | 0.4331383 | 0.3754337 | 0.05770459 | 1 | -0.3566749 | -4.961845 | -6.465923 | -0.8366982 | 0.1876088 | -0.9796734 | 0.1429752 | 0.06192802
0.7 | 0.007 | 0.0014 | 0.42034895 | 0.3688671 | 0.05148185 | 1 | -0.3566749 | -4.961845 | -6.571283 | -0.8666701 | 0.1766932 | -0.9973189 | 0.1306488 | 0.05491807
0.7 | 0.007 | 0.001272727 | 0.40590865 | 0.3630259 | 0.04288277 | 1 | -0.3566749 | -4.961845 | -6.666593 | -0.9016271 | 0.1647618 | -1.013281 | 0.111654 | 0.04532132
0.7 | 0.007 | 0.001166667 | 0.4004159 | 0.3577741 | 0.04264179 | 1 | -0.3566749 | -4.961845 | -6.753605 | -0.9152516 | 0.1603329 | -1.027854 | 0.112602 | 0.04508761
0.7 | 0.007 | 0.001076923 | 0.3977646 | 0.35301 | 0.04475462 | 1 | -0.3566749 | -4.961845 | -6.833647 | -0.9218949 | 0.1582167 | -1.041259 | 0.119364 | 0.04747879
0.7 | 0.007 | 0.001 | 0.39173715 | 0.3486557 | 0.04308142 | 1 | -0.3566749 | -4.961845 | -6.907755 | -0.9371642 | 0.153458 | -1.05367 | 0.1165061 | 0.04563977
0.7 | 0.007 | 0.0009333333 | 0.3818879 | 0.3446503 | 0.03723763 | 1 | -0.3566749 | -4.961845 | -6.976748 | -0.9626281 | 0.1458384 | -1.065225 | 0.1025969 | 0.03918052
0.7 | 0.007 | 0.000875 | 0.3687241 | 0.3409451 | 0.02777895 | 1 | -0.3566749 | -4.961845 | -7.041287 | -0.9977067 | 0.1359574 | -1.076034 | 0.07832707 | 0.02888108
0.7 | 0.007 | 0.0008235294 | 0.3523561 | 0.3375009 | 0.01485515 | 1 | -0.3566749 | -4.961845 | -7.101911 | -1.043113 | 0.1241548 | -1.086187 | 0.043074 | 0.01517739
0.7 | 0.007 | 0.0007777778 | 0.3468339 | 0.3342855 | 0.01254836 | 1 | -0.3566749 | -4.961845 | -7.15907 | -1.058909 | 0.1202938 | -1.09576 | 0.03685046 | 0.01278099
0.7 | 0.007 | 0.0007368421 | 0.3372222 | 0.3312722 | 0.005949966 | 1 | -0.3566749 | -4.961845 | -7.213137 | -1.087013 | 0.1137188 | -1.104815 | 0.01780156 | 0.006003082
0.7 | 0.007 | 0.0007 | 0.3185385 | 0.3284386 | -0.009900142 | 1 | -0.3566749 | -4.961845 | -7.26443 | -1.144012 | 0.1014668 | -1.113405 | -0.03060669 | -0.009749409
0.7 | 0.007 | 0.0006666667 | 0.3092493 | 0.3257658 | -0.01651656 | 1 | -0.3566749 | -4.961845 | -7.31322 | -1.173608 | 0.09563511 | -1.121576 | -0.05203115 | -0.0160906
0.7 | 0.007 | 0.0006363636 | 0.3088374 | 0.3232376 | -0.0144002 | 1 | -0.3566749 | -4.961845 | -7.35974 | -1.17494 | 0.09538056 | -1.129368 | -0.04557272 | -0.01407456
0.7 | 0.007 | 0.0006086957 | 0.29434 | 0.3208402 | -0.0265002 | 1 | -0.3566749 | -4.961845 | -7.404192 | -1.22302 | 0.08663602 | -1.136812 | -0.08620764 | -0.02537435
0.7 | 0.007 | 0.0005833333 | 0.28340795 | 0.3185614 | -0.03515348 | 1 | -0.3566749 | -4.961845 | -7.446752 | -1.260868 | 0.08032007 | -1.14394 | -0.1169279 | -0.03313831
0.2 | 0.004 | 0.0006666667 | 0.02343923 | 0.03379163 | -0.01035239 | 1 | -1.609438 | -5.521461 | -7.31322 | -3.753344 | 0.0005493977 | -3.387542 | -0.3658018 | -0.008574114
0.2 | 0.003636364 | 0.0006666667 | 0.02199407 | 0.03327535 | -0.01128128 | 1 | -1.609438 | -5.616771 | -7.31322 | -3.816983 | 0.000483739 | -3.402939 | -0.4140441 | -0.009106513
0.2 | 0.003333333 | 0.0006666667 | 0.0229548 | 0.03281091 | -0.00985611 | 1 | -1.609438 | -5.703782 | -7.31322 | -3.774228 | 0.0005269228 | -3.416994 | -0.357234 | -0.008200235
0.2 | 0.003076923 | 0.0006666667 | 0.01589213 | 0.0323894 | -0.01649726 | 1 | -1.609438 | -5.783825 | -7.31322 | -4.141931 | 0.0002525599 | -3.429924 | -0.7120068 | -0.01131531
0.2 | 0.002857143 | 0.0006666667 | 0.01358937 | 0.03200396 | -0.0184146 | 1 | -1.609438 | -5.857933 | -7.31322 | -4.298468 | 0.0001846709 | -3.441896 | -0.8565721 | -0.01164027
0.2 | 0.002666667 | 0.0006666667 | 0.0168447 | 0.03164926 | -0.01480456 | 1 | -1.609438 | -5.926926 | -7.31322 | -4.083719 | 0.0002837439 | -3.453041 | -0.6306787 | -0.01062359
0.2 | 0.0025 | 0.0006666667 | 0.01426003 | 0.03132102 | -0.01706098 | 1 | -1.609438 | -5.991465 | -7.31322 | -4.250295 | 0.0002033486 | -3.463466 | -0.7868285 | -0.0112202
0.2 | 0.002352941 | 0.0006666667 | 0.02132163 | 0.03101578 | -0.009694145 | 1 | -1.609438 | -6.052089 | -7.31322 | -3.848033 | 0.000454612 | -3.473259 | -0.3747739 | -0.007990791
0.2 | 0.002222222 | 0.0006666667 | 0.0152986 | 0.03073072 | -0.01543212 | 1 | -1.609438 | -6.109248 | -7.31322 | -4.179994 | 0.0002340472 | -3.482493 | -0.6975014 | -0.0106708
0.2 | 0.002105263 | 0.0006666667 | 0.0158685 | 0.03046349 | -0.01459499 | 1 | -1.609438 | -6.163315 | -7.31322 | -4.143419 | 0.0002518093 | -3.491226 | -0.6521928 | -0.01034932
0.2 | 0.002 | 0.0006666667 | 0.01299443 | 0.03021211 | -0.01721768 | 1 | -1.609438 | -6.214608 | -7.31322 | -4.343234 | 0.0001688553 | -3.499512 | -0.8437219 | -0.01096369
0.2 | 0.001904762 | 0.0006666667 | 0.01898003 | 0.02997493 | -0.0109949 | 1 | -1.609438 | -6.263398 | -7.31322 | -3.964368 | 0.0003602417 | -3.507394 | -0.4569739 | -0.00867338
0.2 | 0.001818182 | 0.0006666667 | 0.01355603 | 0.02975052 | -0.01619449 | 1 | -1.609438 | -6.309918 | -7.31322 | -4.300924 | 0.000183766 | -3.514909 | -0.786015 | -0.01065525
0.2 | 0.00173913 | 0.0006666667 | 0.0194156 | 0.02953766 | -0.01012206 | 1 | -1.609438 | -6.35437 | -7.31322 | -3.941678 | 0.0003769655 | -3.522089 | -0.4195891 | -0.008146575
0.2 | 0.001666667 | 0.0006666667 | 0.01433307 | 0.02933528 | -0.01500222 | 1 | -1.609438 | -6.39693 | -7.31322 | -4.245186 | 0.0002054368 | -3.528964 | -0.7162218 | -0.01026565
0.2 | 0.0016 | 0.0006666667 | 0.0159978 | 0.02914247 | -0.01314467 | 1 | -1.609438 | -6.437752 | -7.31322 | -4.135304 | 0.0002559296 | -3.535559 | -0.5997454 | -0.009594608
0.2 | 0.001538462 | 0.0006666667 | 0.02057603 | 0.02895842 | -0.008382386 | 1 | -1.609438 | -6.476972 | -7.31322 | -3.883628 | 0.0004233731 | -3.541894 | -0.341734 | -0.007031531
0.2 | 0.001481481 | 0.0006666667 | 0.01728623 | 0.02878241 | -0.01149618 | 1 | -1.609438 | -6.514713 | -7.31322 | -4.057845 | 0.0002988139 | -3.547991 | -0.509854 | -0.008813456
0.2 | 0.001428571 | 0.0006666667 | 0.01882627 | 0.02861382 | -0.009787549 | 1 | -1.609438 | -6.55108 | -7.31322 | -3.972502 | 0.0003544283 | -3.553866 | -0.4186366 | -0.007881365
0.2 | 0.00137931 | 0.0006666667 | 0.0245816 | 0.02845207 | -0.003870474 | 1 | -1.609438 | -6.586172 | -7.31322 | -3.705757 | 0.0006042551 | -3.559534 | -0.1462229 | -0.003594392
0.2 | 0.001333333 | 0.0006666667 | 0.024369 | 0.02829669 | -0.003927685 | 1 | -1.609438 | -6.620073 | -7.31322 | -3.714443 | 0.000593848161 | -3.565011 | -0.1494328 | -0.003641529
0.35 | 0.007 | 0.001166667 | 0.09818352 | 0.1073584 | -0.009174842 | 1 | -1.049822 | -4.961845 | -6.753605 | -2.320917 | 0.009640003 | -2.231583 | -0.08933404 | -0.00877113
0.35 | 0.006363636 | 0.001166667 | 0.09737525 | 0.1057181 | -0.008342848 | 1 | -1.049822 | -5.057155 | -6.753605 | -2.329183 | 0.009481939 | -2.246979 | -0.08220403 | -0.008004638
0.35 | 0.005833333 | 0.001166667 | 0.096968025 | 0.1042425 | -0.007274525 | 1 | -1.049822 | -5.144167 | -6.753605 | -2.333374 | 0.009402798 | -2.261035 | -0.07233911 | -0.007014581
0.35 | 0.005384615 | 0.001166667 | 0.09627701 | 0.1029034 | -0.006626362 | 1 | -1.049822 | -5.224209 | -6.753605 | -2.340526 | 0.009269262 | -2.273965 | -0.06656086 | -0.006408281
0.35 | 0.005 | 0.001166667 | 0.09394974 | 0.1016788 | -0.007729086 | 1 | -1.049822 | -5.298317 | -6.753605 | -2.364995 | 0.008826554 | -2.285936 | -0.07905912 | -0.007427584
0.35 | 0.004666667 | 0.001166667 | 0.09226093 | 0.1005519 | -0.008290973 | 1 | -1.049822 | -5.36731 | -6.753605 | -2.383134 | 0.00851208 | -2.297081 | -0.08605328 | -0.007939356
0.35 | 0.004375 | 0.001166667 | 0.08861551 | 0.09950905 | -0.01089354 | 1 | -1.049822 | -5.431849 | -6.753605 | -2.423448 | 0.007852708 | -2.307507 | -0.1159417 | -0.01027424
0.35 | 0.004117647 | 0.001166667 | 0.08634366 | 0.09853929 | -0.01219563 | 1 | -1.049822 | -5.492473 | -6.753605 | -2.44942 | 0.007455227 | -2.3173 | -0.13212 | -0.01140773
0.35 | 0.003888889 | 0.001166667 | 0.08359902 | 0.09763364 | -0.01403462 | 1 | -1.049822 | -5.549632 | -6.753605 | -2.481724 | 0.006988796 | -2.326533 | -0.1551903 | -0.01297376
0.35 | 0.003684211 | 0.001166667 | 0.081454625 | 0.09678462 | -0.01533 | 1 | -1.049822 | -5.603699 | -6.753605 | -2.507709 | 0.006634856 | -2.335267 | -0.172442 | -0.0140462
0.35 | 0.0035 | 0.001166667 | 0.07823976 | 0.09598599 | -0.01774624 | 1 | -1.049822 | -5.654992 | -6.753605 | -2.547977 | 0.00612146 | -2.343553 | -0.2044244 | -0.01599411
0.35 | 0.003333333 | 0.001166667 | 0.07603476 | 0.09523245 | -0.0191977 | 1 | -1.049822 | -5.703782 | -6.753605 | -2.576565 | 0.005781284 | -2.351434 | -0.2251302 | -0.01711772
0.35 | 0.003181818 | 0.001166667 | 0.07065129 | 0.09451949 | -0.02386819 | 1 | -1.049822 | -5.750302 | -6.753605 | -2.649999 | 0.004991605 | -2.358949 | -0.2910496 | -0.02056303
0.35 | 0.003043478 | 0.001166667 | 0.06862543 | 0.0938432 | -0.02521777 | 1 | -1.049822 | -5.794754 | -6.753605 | -2.679092 | 0.00470945 | -2.36613 | -0.3129621 | -0.02147716
0.35 | 0.002916667 | 0.001166667 | 0.06705901 | 0.09320024 | -0.02614123 | 1 | -1.049822 | -5.837314 | -6.753605 | -2.702182 | 0.004496911 | -2.373005 | -0.3291773 | -0.02207431
0.35 | 0.0028 | 0.001166667 | 0.0647192 | 0.09258767 | -0.02786847 | 1 | -1.049822 | -5.878136 | -6.753605 | -2.737697 | 0.004188575 | -2.379599 | -0.3580981 | -0.02317582
0.35 | 0.002692308 | 0.001166667 | 0.0617666 | 0.09200292 | -0.03023632 | 1 | -1.049822 | -5.917357 | -6.753605 | -2.784393 | 0.003815113 | -2.385935 | -0.3984575 | -0.02461137
0.35 | 0.002592593 | 0.001166667 | 0.05936706 | 0.09144373 | -0.03207667 | 1 | -1.049822 | -5.955097 | -6.753605 | -2.824016 | 0.003524448 | -2.392031 | -0.4319843 | -0.02564564
0.35 | 0.0025 | 0.001166667 | 0.057924825 | 0.09090809 | -0.03298327 | 1 | -1.049822 | -5.991465 | -6.753605 | -2.848609 | 0.003355285 | -2.397906 | -0.450703 | -0.02610689
0.35 | 0.002413793 | 0.001166667 | 0.05798252 | 0.09039423 | -0.03241171 | 1 | -1.049822 | -6.026556 | -6.753605 | -2.847614 | 0.003361972 | -2.403575 | -0.4440389 | -0.02574649
0.35 | 0.002333333 | 0.001166667 | 0.057238825 | 0.08990054 | -0.03266172 | 1 | -1.049822 | -6.060457 | -6.753605 | -2.860523 | 0.003276283 | -2.409051 | -0.4514716 | -0.0258417
0.5 | 0.01 | 0.001666667 | 0.19456525 | 0.224288 | -0.02972275 | 1 | -0.6931472 | -4.60517 | -6.39693 | -1.636988 | 0.03785564 | -1.494824 | -0.1421634 | -0.02766005
0.5 | 0.009090909 | 0.001666667 | 0.1935463 | 0.2208612 | -0.02731491 | 1 | -0.6931472 | -4.70048 | -6.39693 | -1.642238 | 0.03746018 | -1.510221 | -0.1320177 | -0.02555155
0.5 | 0.008333333 | 0.001666667 | 0.1936475 | 0.2177786 | -0.0241311 | 1 | -0.6931472 | -4.787492 | -6.39693 | -1.641716 | 0.03749935 | -1.524276 | -0.1174395 | -0.02274186
0.5 | 0.007692308 | 0.001666667 | 0.1883279 | 0.2149809 | -0.02665294 | 1 | -0.6931472 | -4.867534 | -6.39693 | -1.669571 | 0.0354674 | -1.537206 | -0.1323643 | -0.02492789
0.5 | 0.007142857 | 0.001666667 | 0.1828785 | 0.2124226 | -0.0295441 | 1 | -0.6931472 | -4.941642 | -6.39693 | -1.698933 | 0.03344455 | -1.549178 | -0.1497557 | -0.02738709
0.5 | 0.006666667 | 0.001666667 | 0.1789179 | 0.2100683 | -0.03115037 | 1 | -0.6931472 | -5.010635 | -6.39693 | -1.720828 | 0.03201162 | -1.560323 | -0.1605055 | -0.02871731
0.5 | 0.00625 | 0.001666667 | 0.17883075 | 0.2078896 | -0.02905885 | 1 | -0.6931472 | -5.075174 | -6.39693 | -1.721315 | 0.03198044 | -1.570748 | -0.1505673 | -0.02692607
0.5 | 0.005882353 | 0.001666667 | 0.1829874 | 0.2058636 | -0.02287621 | 1 | -0.6931472 | -5.135798 | -6.39693 | -1.698338 | 0.03348439 | -1.580541 | -0.1177966 | -0.02155529
0.5 | 0.005555556 | 0.001666667 | 0.1754213 | 0.2039716 | -0.02855024 | 1 | -0.6931472 | -5.192957 | -6.39693 | -1.740565 | 0.03077264 | -1.589775 | -0.15079 | -0.02645178
0.5 | 0.005263158 | 0.001666667 | 0.175421 | 0.2021979 | -0.02677686 | 1 | -0.6931472 | -5.247024 | -6.39693 | -1.740566 | 0.03077253 | -1.598509 | -0.1420579 | -0.02491994
0.5 | 0.005 | 0.001666667 | 0.1691552 | 0.2005294 | -0.03137423 | 1 | -0.6931472 | -5.298317 | -6.39693 | -1.776939 | 0.02861347 | -1.606794 | -0.1701444 | -0.02878081
0.5 | 0.004761905 | 0.001666667 | 0.1711108 | 0.1989551 | -0.0278443 | 1 | -0.6931472 | -5.347108 | -6.39693 | -1.765444 | 0.02927892 | -1.614676 | -0.1507679 | -0.02579801
0.5 | 0.004545455 | 0.001666667 | 0.1573941 | 0.1974656 | -0.04007155 | 1 | -0.6931472 | -5.393628 | -6.39693 | -1.849003 | 0.0247729 | -1.622191 | -0.2268118 | -0.03569884
0.5 | 0.004347826 | 0.001666667 | 0.1514235 | 0.1960528 | -0.04462928 | 1 | -0.6931472 | -5.438079 | -6.39693 | -1.887675 | 0.02292908 | -1.629371 | -0.2583033 | -0.0391132
0.5 | 0.004166667 | 0.001666667 | 0.1608988 | 0.1947095 | -0.0338107 | 1 | -0.6931472 | -5.480639 | -6.39693 | -1.826979 | 0.02588843 | -1.636246 | -0.1907331 | -0.03068873
0.5 | 0.004 | 0.001666667 | 0.1517748 | 0.1934298 | -0.04165494 | 1 | -0.6931472 | -5.521461 | -6.39693 | -1.885357 | 0.0230356 | -1.642841 | -0.2425165 | -0.0368079
0.5 | 0.003846154 | 0.001666667 | 0.15007775 | 0.1922081 | -0.0421304 | 1 | -0.6931472 | -5.560682 | -6.39693 | -1.896602 | 0.02252333 | -1.649176 | -0.2474254 | -0.03713304
0.5 | 0.003703704 | 0.001666667 | 0.1498288 | 0.1910399 | -0.04121108 | 1 | -0.6931472 | -5.598422 | -6.39693 | -1.898262 | 0.02244868 | -1.655273 | -0.2429888 | -0.03640673
0.5 | 0.003571429 | 0.001666667 | 0.1389867 | 0.1899209 | -0.05093421 | 1 | -0.6931472 | -5.63479 | -6.39693 | -1.973377 | 0.01931729 | -1.661148 | -0.3122296 | -0.04339575
0.5 | 0.003448276 | 0.001666667 | 0.1271875 | 0.1888473 | -0.06165984 | 1 | -0.6931472 | -5.669881 | -6.39693 | -2.062093 | 0.01617666 | -1.666816 | -0.3952766 | -0.05027424
0.5 | 0.003333333 | 0.001666667 | 0.1097266 | 0.187816 | -0.07808938 | 1 | -0.6931472 | -5.703782 | -6.39693 | -2.209764 | 0.01203992 | -1.672293 | -0.5374709 | -0.05897484
0.7 | 0.014 | 0.002333333 | 0.41315295 | 0.4494201 | -0.0362672 | 1 | -0.3566749 | -4.268698 | -6.060457 | -0.8839374 | 0.1706954 | -0.7997971 | -0.08414033 | -0.03476283
0.7 | 0.01272727 | 0.002333333 | 0.4110637 | 0.4425537 | -0.03149006 | 1 | -0.3566749 | -4.364008 | -6.060457 | -0.8890071 | 0.1689734 | -0.8151934 | -0.07381376 | -0.03034216
0.7 | 0.01166667 | 0.002333333 | 0.3927225 | 0.4363769 | -0.04365433 | 1 | -0.3566749 | -4.45102 | -6.060457 | -0.934652 | 0.154231 | -0.8292491 | -0.1054029 | -0.0413941
0.7 | 0.01076923 | 0.002333333 | 0.3704672 | 0.4307708 | -0.06030364 | 1 | -0.3566749 | -4.531062 | -6.060457 | -0.9929904 | 0.1372459 | -0.8421791 | -0.1508113 | -0.05587065
0.7 | 0.01 | 0.002333333 | 0.3762603 | 0.4256447 | -0.04938441 | 1 | -0.3566749 | -4.60517 | -6.060457 | -0.9774742 | 0.1415718 | -0.8541504 | -0.1233238 | -0.04640185
0.7 | 0.009333333 | 0.002333333 | 0.3729803 | 0.4209272 | -0.0479469 | 1 | -0.3566749 | -4.674163 | -6.060457 | -0.9862297 | 0.1391143 | -0.8652954 | -0.1209343 | -0.04510611
0.7 | 0.00875 | 0.002333333 | 0.363891 | 0.4165616 | -0.0526706 | 1 | -0.3566749 | -4.738702 | -6.060457 | -1.010901 | 0.1324167 | -0.8757209 | -0.13518 | -0.04919077
0.7 | 0.008235294 | 0.002333333 | 0.3436372 | 0.4125021 | -0.06886483 | 1 | -0.3566749 | -4.799326 | -6.060457 | -1.068169 | 0.1180865 | -0.8855141 | -0.1826547 | -0.06276694
0.7 | 0.007777778 | 0.002333333 | 0.3445686 | 0.4087108 | -0.06414225 | 1 | -0.3566749 | -4.856485 | -6.060457 | -1.065462 | 0.1187275 | -0.8947474 | -0.1707148 | -0.05882294
0.7 | 0.007368421 | 0.002333333 | 0.3330614 | 0.4051567 | -0.07209532 | 1 | -0.3566749 | -4.910552 | -6.060457 | -1.099428 | 0.1109299 | -0.9034813 | -0.1959471 | -0.06526241
0.7 | 0.007 | 0.002333333 | 0.31656625 | 0.4018135 | -0.08524727 | 1 | -0.3566749 | -4.961845 | -6.060457 | -1.150223 | 0.1002142 | -0.9117672 | -0.2384556 | -0.07548698
0.7 | 0.006666667 | 0.002333333 | 0.3222343 | 0.3986591 | -0.07642481 | 1 | -0.3566749 | -5.010635 | -6.060457 | -1.132476 | 0.1038349 | -0.9196487 | -0.2128278 | -0.06858041
0.7 | 0.006363636 | 0.002333333 | 0.2985656 | 0.3956745 | -0.09710883 | 1 | -0.3566749 | -5.057155 | -6.060457 | -1.208765 | 0.08914144 | -0.9271635 | -0.281602 | -0.08407669
0.7 | 0.006086957 | 0.002333333 | 0.29759975 | 0.3928434 | -0.09524368 | 1 | -0.3566749 | -5.101607 | -6.060457 | -1.212006 | 0.08856561 | -0.9343441 | -0.2776617 | -0.08263205
0.7 | 0.005833333 | 0.002333333 | 0.3020186 | 0.3901519 | -0.08813327 | 1 | -0.3566749 | -5.144167 | -6.060457 | -1.197267 | 0.09121524 | -0.9412192 | -0.2560475 | -0.0773311
0.7 | 0.0056 | 0.002333333 | 0.3020845 | 0.3875876 | -0.08550303 | 1 | -0.3566749 | -5.184989 | -6.060457 | -1.197048 | 0.09125507 | -0.9478135 | -0.2492349 | -0.07529001
0.7 | 0.005384615 | 0.002333333 | 0.2888298 | 0.3851397 | -0.0963099 | 1 | -0.3566749 | -5.224209 | -6.060457 | -1.241918 | 0.08342265 | -0.9541492 | -0.2877685 | -0.08311613
0.7 | 0.005185185 | 0.002333333 | 0.2695672 | 0.3827988 | -0.1132316 | 1 | -0.3566749 | -5.26195 | -6.060457 | -1.310938 | 0.07266648 | -0.9602457 | -0.3506919 | -0.09453503
0.7 | 0.005 | 0.002333333 | 0.2655158 | 0.3805566 | -0.1150407 | 1 | -0.3566749 | -5.298317 | -6.060457 | -1.326081 | 0.07049866 | -0.9661205 | -0.3599603 | -0.09557517
0.7 | 0.004827586 | 0.002333333 | 0.2539774 | 0.3784054 | -0.1244281 | 1 | -0.3566749 | -5.333409 | -6.060457 | -1.37051 | 0.06450451 | -0.9717891 | -0.398721 | -0.1012661
0.7 | 0.004666667 | 0.002333333 | 0.24624775 | 0.3763388 | -0.130091 | 1 | -0.3566749 | -5.36731 | -6.060457 | -1.401417 | 0.06063795 | -0.9772655 | -0.4241517 | -0.1044464

## Figure S3
t | 1 | 5 | 10 |  |  |  | t | X^ 0.2 | X^ 0.4 | X^ 0.6 | X^ 0.8
[LLA] | X1 | X5 | X10 | k | A | [LLA]eq | 0 | 0 | 0 | 0 | 0
0.2 | 12.47 | 20.36 | 25.4 | 0.6968269 | 0.2346126 | 0.1530775 | 0.1 | 1.579184 | 2.419689 | 3.836145 | 5.500654
0.4 | 19.88 | 56.21 | 63.5 | 0.376844 | 0.6542675 | 0.138293 | 0.2 | 3.052073 | 4.749891 | 7.507274 | 10.69503
0.6 | 33.49 | 76.9 | 89.59 | 0.4396881 | 0.891791 | 0.06492539 | 0.3 | 4.425821 | 6.993914 | 11.02049 | 15.60017
0.8 | 43.11 | 93.1 | 98.51 | 0.5729124 | 0.9878871 | 0.009690359 | 0.4 | 5.707101 | 9.154946 | 14.38257 | 20.23219
[7 empty] | 0.5 | 6.902139 | 11.23606 | 17.60003 | 24.60629
[7 empty] | 0.6 | 8.016738 | 13.2402 | 20.67909 | 28.73685
[7 empty] | 0.7 | 9.056313 | 15.17023 | 23.6257 | 32.6374
[7 empty] | 0.8 | 10.02591 | 17.02887 | 26.44556 | 36.32077
[7 empty] | 0.9 | 10.93025 | 18.81878 | 29.14412 | 39.79905
[7 empty] | 1 | 11.77372 | 20.54249 | 31.72659 | 43.08365
[7 empty] | 1.1 | 12.56041 | 22.20245 | 34.19798 | 46.18537
[7 empty] | 1.2 | 13.29415 | 23.80102 | 36.56306 | 49.11437
[7 empty] | 1.3 | 13.9785 | 25.34048 | 38.8264 | 51.88029
[7 empty] | 1.4 | 14.61679 | 26.82299 | 40.99238 | 54.4922
[7 empty] | 1.5 | 15.21211 | 28.25068 | 43.06519 | 56.95867
[7 empty] | 1.6 | 15.76736 | 29.62557 | 45.04884 | 59.28781
[7 empty] | 1.7 | 16.28524 | 30.94961 | 46.94715 | 61.48726
[7 empty] | 1.8 | 16.76826 | 32.22469 | 48.76381 | 63.56424
[7 empty] | 1.9 | 17.21877 | 33.45261 | 50.50232 | 65.52557
[7 empty] | 2 | 17.63895 | 34.63511 | 52.16605 | 67.3777
[7 empty] | 2.1 | 18.03085 | 35.77388 | 53.75821 | 69.12669
[7 empty] | 2.2 | 18.39638 | 36.87054 | 55.28188 | 70.7783
[7 empty] | 2.3 | 18.73729 | 37.92664 | 56.74001 | 72.33795
[7 empty] | 2.4 | 19.05527 | 38.94368 | 58.13542 | 73.81075
[7 empty] | 2.5 | 19.35183 | 39.92311 | 59.4708 | 75.20155
[7 empty] | 2.6 | 19.62844 | 40.86632 | 60.74874 | 76.51491
[7 empty] | 2.7 | 19.88643 | 41.77464 | 61.9717 | 77.75514
[7 empty] | 2.8 | 20.12705 | 42.64937 | 63.14206 | 78.92631
[7 empty] | 2.9 | 20.35148 | 43.49175 | 64.26208 | 80.03226
[7 empty] | 3 | 20.5608 | 44.30298 | 65.33391 | 81.07664
[7 empty] | 3.1 | 20.75603 | 45.0842 | 66.35964 | 82.06287
[7 empty] | 3.2 | 20.93812 | 45.83653 | 67.34125 | 82.99418
[7 empty] | 3.3 | 21.10795 | 46.56104 | 68.28063 | 83.87363
[7 empty] | 3.4 | 21.26635 | 47.25875 | 69.1796 | 84.70412
[7 empty] | 3.5 | 21.41409 | 47.93066 | 70.0399 | 85.48836
[7 empty] | 3.6 | 21.55189 | 48.57773 | 70.8632 | 86.22894
[7 empty] | 3.7 | 21.68041 | 49.20086 | 71.65108 | 86.92828
[7 empty] | 3.8 | 21.80028 | 49.80094 | 72.40507 | 87.58868
[7 empty] | 3.9 | 21.91208 | 50.37883 | 73.12662 | 88.21231
[7 empty] | 4 | 22.01636 | 50.93535 | 73.81714 | 88.80121
[7 empty] | 4.1 | 22.11361 | 51.47129 | 74.47795 | 89.35733
[7 empty] | 4.2 | 22.20432 | 51.98741 | 75.11034 | 89.88247
[7 empty] | 4.3 | 22.28893 | 52.48444 | 75.71552 | 90.37838
[7 empty] | 4.4 | 22.36784 | 52.96309 | 76.29468 | 90.84668
[7 empty] | 4.5 | 22.44144 | 53.42403 | 76.84892 | 91.2889
[7 empty] | 4.6 | 22.51008 | 53.86793 | 77.37931 | 91.70649
[7 empty] | 4.7 | 22.57411 | 54.29541 | 77.8869 | 92.10084
[7 empty] | 4.8 | 22.63382 | 54.70708 | 78.37264 | 92.47323
[7 empty] | 4.9 | 22.68952 | 55.10353 | 78.8375 | 92.82488
[7 empty] | 5 | 22.74146 | 55.48532 | 79.28235 | 93.15695
[7 empty] | 5.1 | 22.78991 | 55.85298 | 79.70807 | 93.47053
[7 empty] | 5.2 | 22.8351 | 56.20705 | 80.11548 | 93.76665
[7 empty] | 5.3 | 22.87725 | 56.54802 | 80.50536 | 94.04629
[7 empty] | 5.4 | 22.91656 | 56.87639 | 80.87847 | 94.31035
[7 empty] | 5.5 | 22.95322 | 57.19261 | 81.23554 | 94.55971
[7 empty] | 5.6 | 22.98742 | 57.49713 | 81.57724 | 94.79518
[7 empty] | 5.7 | 23.01931 | 57.79039 | 81.90424 | 95.01755
[7 empty] | 5.8 | 23.04906 | 58.07281 | 82.21718 | 95.22753
[7 empty] | 5.9 | 23.07681 | 58.34478 | 82.51665 | 95.42582
[7 empty] | 6 | 23.10268 | 58.6067 | 82.80325 | 95.61307
[7 empty] | 6.1 | 23.12682 | 58.85892 | 83.07751 | 95.78989
[7 empty] | 6.2 | 23.14933 | 59.10182 | 83.33998 | 95.95687
[7 empty] | 6.3 | 23.17033 | 59.33574 | 83.59116 | 96.11455
[7 empty] | 6.4 | 23.18991 | 59.561 | 83.83153 | 96.26345
[7 empty] | 6.5 | 23.20817 | 59.77794 | 84.06156 | 96.40405
[7 empty] | 6.6 | 23.22521 | 59.98685 | 84.2817 | 96.53683
[7 empty] | 6.7 | 23.2411 | 60.18803 | 84.49236 | 96.66222
[7 empty] | 6.8 | 23.25592 | 60.38178 | 84.69397 | 96.78063
[7 empty] | 6.9 | 23.26974 | 60.56836 | 84.8869 | 96.89244
[7 empty] | 7 | 23.28263 | 60.74804 | 85.07154 | 96.99802
[7 empty] | 7.1 | 23.29465 | 60.92107 | 85.24823 | 97.09773
[7 empty] | 7.2 | 23.30587 | 61.0877 | 85.41732 | 97.19189
[7 empty] | 7.3 | 23.31633 | 61.24817 | 85.57914 | 97.2808
[7 empty] | 7.4 | 23.32608 | 61.40271 | 85.73399 | 97.36476
[7 empty] | 7.5 | 23.33518 | 61.55153 | 85.88219 | 97.44405
[7 empty] | 7.6 | 23.34367 | 61.69485 | 86.02401 | 97.51892
[7 empty] | 7.7 | 23.35158 | 61.83287 | 86.15973 | 97.58962
[7 empty] | 7.8 | 23.35897 | 61.96578 | 86.28961 | 97.65639
[7 empty] | 7.9 | 23.36585 | 62.09378 | 86.41391 | 97.71944
[7 empty] | 8 | 23.37227 | 62.21704 | 86.53286 | 97.77897
[7 empty] | 8.1 | 23.37826 | 62.33575 | 86.64669 | 97.8352
[7 empty] | 8.2 | 23.38385 | 62.45006 | 86.75562 | 97.88829
[7 empty] | 8.3 | 23.38906 | 62.56015 | 86.85987 | 97.93843
[7 empty] | 8.4 | 23.39392 | 62.66617 | 86.95964 | 97.98577
[7 empty] | 8.5 | 23.39845 | 62.76826 | 87.05511 | 98.03048
[7 empty] | 8.6 | 23.40268 | 62.86658 | 87.14647 | 98.0727
[7 empty] | 8.7 | 23.40662 | 62.96126 | 87.23391 | 98.11256
[7 empty] | 8.8 | 23.4103 | 63.05245 | 87.31759 | 98.15021
[7 empty] | 8.9 | 23.41373 | 63.14025 | 87.39766 | 98.18576
[7 empty] | 9 | 23.41693 | 63.22482 | 87.47429 | 98.21934
[7 empty] | 9.1 | 23.41991 | 63.30625 | 87.54763 | 98.25104
[7 empty] | 9.2 | 23.4227 | 63.38467 | 87.61781 | 98.28098
[7 empty] | 9.3 | 23.42529 | 63.4602 | 87.68497 | 98.30925
[7 empty] | 9.4 | 23.42771 | 63.53292 | 87.74924 | 98.33595
[7 empty] | 9.5 | 23.42997 | 63.60296 | 87.81075 | 98.36116
[7 empty] | 9.6 | 23.43208 | 63.67041 | 87.86961 | 98.38496
[7 empty] | 9.7 | 23.43404 | 63.73537 | 87.92594 | 98.40744
[7 empty] | 9.8 | 23.43587 | 63.79792 | 87.97984 | 98.42867
[7 empty] | 9.9 | 23.43758 | 63.85816 | 88.03143 | 98.44872
[7 empty] | 10 | 23.43918 | 63.91617 | 88.0808 | 98.46765

## Figure S4
| conversion data |  |  | residuals |  |  | parameter estimates | [9 empty] | updated parameter estimates
[LLA] | X1 | X5 | X10 | r1 | r5 | r10 | k | A | dc/dA2 | dc/dA dc/dk | dc/dk2 | Determinant | rdc/dA | rdc/dk | delA | delk | new k | new A | [LLA]eq | -d[LLA]/dt0
0.2 | 12.47 | 20.36 | 25.4 | 0.006962833 | -0.02381462 | 0.01960823 | 0.6968269 | 0.2346126 | 2.189539 | 0.09574438 | 0.01496002 | 0.02358856 | 4.163336e-17 | -5.763651e-12 | 2.33943e-11 | -5.349942e-10 | 0.6968269 | 0.2346126 | 0.1530775 | 0.03269688
0.22 | 14.42 | 25.33 | 28.94 | 0.00439658 | -0.01538413 | 0.0127179 | 0.7028696 | 0.2769275 | 2.194441 | 0.1116669 | 0.02050785 | 0.03253378 | 1.092876e-16 | 8.974877e-15 | -3.073591e-14 | 6.049907e-13 | 0.7028696 | 0.2769275 | 0.159076 | 0.04282166
0.24 | 16.16 | 28.44 | 32.2 | 0.004398148 | -0.01583793 | 0.01315803 | 0.7104686 | 0.3090958 | 2.200524 | 0.1228077 | 0.02503977 | 0.0400189 | -4.510281e-17 | -4.733998e-13 | 1.452715e-12 | -2.603076e-11 | 0.7104686 | 0.3090958 | 0.165817 | 0.05270469
0.26 | 15.56 | 30.77 | 35.82 | 0.008650421 | -0.01725027 | 0.01253918 | 0.5506058 | 0.3470706 | 2.047753 | 0.202325 | 0.05247998 | 0.06653063 | 1.420739e-15 | 3.491167e-10 | -1.06169e-09 | 1.074549e-08 | 0.5506058 | 0.3470706 | 0.1697616 | 0.04968577
0.28 | 16.02 | 35.96 | 39.32 | 0.001995683 | -0.0035051 | 0.002449115 | 0.5150438 | 0.3930292 | 2.003989 | 0.2554033 | 0.07804814 | 0.09117682 | -1.040834e-17 | 1.120597e-15 | -3.147912e-15 | 2.465894e-14 | 0.5150438 | 0.3930292 | 0.1699518 | 0.05667964
0.3 | 18.13 | 41.53 | 42.64 | -0.003985162 | 0.008124392 | -0.005943566 | 0.5567346 | 0.4340017 | 2.054835 | 0.2485407 | 0.08012587 | 0.102873 | 0 | -7.548758e-18 | 1.823777e-17 | -1.507826e-16 | 0.5567346 | 0.4340017 | 0.1697995 | 0.07248713
0.32 | 17.39 | 43.23 | 46.85 | -0.002482459 | 0.003640345 | -0.002384041 | 0.4635331 | 0.4754977 | 1.930983 | 0.367766 | 0.1464438 | 0.1475286 | -2.515349e-17 | -2.604796e-17 | 3.9965e-17 | -2.782346e-16 | 0.4635331 | 0.4754977 | 0.1678407 | 0.07053086
0.34 | 18.37 | 48.06 | 50.95 | -0.007950092 | 0.01140506 | -0.007404772 | 0.4571762 | 0.5223053 | 1.921037 | 0.4133234 | 0.1827671 | 0.180266 | -1.370432e-16 | -1.287954e-12 | 2.952949e-12 | -1.372499e-11 | 0.4571762 | 0.5223053 | 0.1624162 | 0.08118707
0.36 | 18.62 | 47.64 | 55.29 | 0.004588912 | -0.005263052 | 0.003094953 | 0.3911302 | 0.5610338 | 1.802228 | 0.5735724 | 0.3140631 | 0.237028 | -9.107298e-18 | 1.714395e-15 | -4.160646e-15 | 1.305733e-14 | 0.3911302 | 0.5610338 | 0.1580278 | 0.07899742
0.38 | 18.46 | 49.86 | 60 | 0.006383012 | -0.006207314 | 0.003345212 | 0.3408095 | 0.6170828 | 1.687509 | 0.7835021 | 0.5494784 | 0.3133743 | -6.288373e-17 | 9.78384e-16 | -2.556429e-15 | 5.425784e-15 | 0.3408095 | 0.6170828 | 0.1455085 | 0.07991692
0.4 | 19.88 | 56.21 | 63.5 | -0.0066249 | 0.007246836 | -0.004161717 | 0.376844 | 0.6542675 | 1.772132 | 0.7100389 | 0.4713582 | 0.3311534 | -5.377643e-17 | -2.569559e-17 | -2.144954e-17 | -2.220304e-17 | 0.376844 | 0.6542675 | 0.138293 | 0.09862272
0.42 | 22.33 | 59.65 | 65.62 | -0.00633118 | 0.007963553 | -0.004890412 | 0.4186616 | 0.6712925 | 1.85549 | 0.6143203 | 0.3766868 | 0.3215492 | 6.331741e-17 | 9.070435e-16 | -1.658734e-15 | 5.1131e-15 | 0.4186616 | 0.6712925 | 0.1380572 | 0.1180387
0.44 | 23.06 | 60.86 | 68.6 | -0.001698382 | 0.002030325 | -0.001217958 | 0.4035444 | 0.6995851 | 1.826977 | 0.6798899 | 0.4499482 | 0.3597948 | -2.970714e-17 | -1.585646e-17 | -7.187514e-18 | -2.438e-17 | 0.4035444 | 0.6995851 | 0.1321826 | 0.124218
0.46 | 22.09 | 63.79 | 72.52 | -0.008486392 | 0.008936155 | -0.005031086 | 0.3652622 | 0.7496647 | 1.746363 | 0.8548321 | 0.6726735 | 0.4439942 | 2.341877e-17 | -1.25247e-15 | 2.44689e-15 | -4.971432e-15 | 0.3652622 | 0.7496647 | 0.1151542 | 0.1259591
0.48 | 24.27 | 64.1 | 76.01 | 0.00752694 | -0.007805338 | 0.004358649 | 0.3605804 | 0.7768448 | 1.735577 | 0.9039611 | 0.7477964 | 0.4807126 | -1.023487e-16 | 2.173825e-16 | -5.679929e-16 | 9.773061e-16 | 0.3605804 | 0.7768448 | 0.1071145 | 0.1344552
0.5 | 26.17 | 66.66 | 81.01 | 0.01667616 | -0.01683234 | 0.00926244 | 0.3522993 | 0.8251897 | 1.715952 | 0.99563 | 0.8982741 | 0.5501164 | 0 | 2.846113e-13 | -5.151047e-13 | 8.877747e-13 | 0.3522993 | 0.8251897 | 0.08740514 | 0.1453569
0.52 | 27.29 | 69.95 | 84.98 | 0.01676176 | -0.01681077 | 0.009217908 | 0.3503294 | 0.8666671 | 1.711178 | 1.054794 | 1.005964 | 0.6087936 | -1.457168e-16 | 3.042761e-13 | -5.274287e-13 | 8.555024e-13 | 0.3503294 | 0.8666671 | 0.0693331 | 0.1578819
0.54 | 28.35 | 71.67 | 86.29 | 0.01647837 | -0.01724616 | 0.009678225 | 0.3633998 | 0.876367 | 1.742099 | 1.00738 | 0.931964 | 0.6087592 | -1.040834e-16 | 1.871888e-13 | -3.099209e-13 | 5.358542e-13 | 0.3633998 | 0.876367 | 0.06676183 | 0.1719746
0.56 | 27.76 | 75.58 | 88.07 | 0.001570708 | -0.001650703 | 0.0009283829 | 0.3646621 | 0.9033296 | 1.744993 | 1.032725 | 0.9810205 | 0.6453537 | 9.248245e-17 | 5.700193e-17 | 4.93681e-17 | 6.134721e-18 | 0.3646621 | 0.9033296 | 0.0541354 | 0.1844696
0.58 | 30.05 | 76.82 | 88.76 | 0.006454978 | -0.007508244 | 0.004445602 | 0.3953573 | 0.9004301 | 1.810797 | 0.9046945 | 0.7864361 | 0.6056037 | 1.353084e-16 | -8.630249e-17 | 3.046362e-16 | -4.601838e-16 | 0.3953573 | 0.9004301 | 0.05775056 | 0.2064751
0.6 | 33.49 | 76.9 | 89.59 | 0.01763406 | -0.02382352 | 0.01509201 | 0.4396881 | 0.891791 | 1.892451 | 0.7527946 | 0.5870059 | 0.5441802 | 2.081668e-17 | 4.951155e-12 | -6.849185e-12 | 1.72182e-11 | 0.4396881 | 0.891791 | 0.06492539 | 0.2352659
0.62 | 34.36 | 79.91 | 91.12 | 0.01182298 | -0.01674083 | 0.0108123 | 0.4533827 | 0.9101624 | 1.914991 | 0.7302674 | 0.566498 | 0.5515481 | 0 | 2.137548e-14 | -2.830182e-14 | 7.421629e-14 | 0.4533827 | 0.9101624 | 0.05569932 | 0.2558441
0.64 | 33.82 | 83.51 | 92.5 | 0.0004318914 | -0.0006005766 | 0.0003850501 | 0.4481193 | 0.9352013 | 1.906463 | 0.7650132 | 0.6156436 | 0.5884566 | -1.084202e-17 | 1.698132e-17 | -3.341921e-17 | 6.911052e-17 | 0.4481193 | 0.9352013 | 0.04147115 | 0.2682123
0.66 | 34.62 | 84.64 | 93.38 | 0.0004380787 | -0.0006272741 | 0.0004069533 | 0.4566283 | 0.943199 | 1.920169 | 0.7478804 | 0.5977721 | 0.5884983 | 1.577514e-17 | 4.438453e-18 | 1.038322e-17 | -5.565592e-18 | 0.4566283 | 0.943199 | 0.03748863 | 0.2842563
0.68 | 36.66 | 85.76 | 94.39 | 0.003502444 | -0.005496763 | 0.003693347 | 0.4830591 | 0.9477716 | 1.960171 | 0.6845874 | 0.5268122 | 0.5639818 | 4.163336e-17 | 1.696776e-17 | 1.829322e-17 | 8.436508e-18 | 0.4830591 | 0.9477716 | 0.03551532 | 0.3113242
0.7 | 39.32 | 87.95 | 95.46 | 0.003455983 | -0.006272135 | 0.004429451 | 0.5242741 | 0.9552196 | 2.015812 | 0.6029382 | 0.4428857 | 0.5292398 | 4.597017e-17 | 2.485533e-17 | 1.015286e-17 | 4.229937e-17 | 0.5242741 | 0.9552196 | 0.03134628 | 0.3505579
0.72 | 39.75 | 89.49 | 97.47 | 0.003897398 | -0.006885386 | 0.004820303 | 0.5166966 | 0.9754415 | 2.006132 | 0.6305517 | 0.4772605 | 0.559852 | -9.801188e-17 | -8.359199e-17 | 1.059543e-17 | -1.891482e-16 | 0.5166966 | 0.9754415 | 0.01768211 | 0.3628853
0.74 | 39.59 | 89.99 | 99.49 | 0.006824423 | -0.01122783 | 0.007672775 | 0.4965286 | 0.9941625 | 1.979191 | 0.6861724 | 0.5433086 | 0.604479 | -1.214306e-17 | -4.15141e-16 | 4.603318e-16 | -1.345475e-15 | 0.4965286 | 0.9941625 | 0.00431978 | 0.3652863
0.76 | 41.03 | 90.74 | 99.46 | 0.006471055 | -0.01168819 | 0.008241713 | 0.5229333 | 0.9916708 | 2.014116 | 0.6285721 | 0.480086 | 0.571846 | -1.283695e-16 | -2.994566e-16 | 2.213912e-16 | -9.136216e-16 | 0.5229333 | 0.9916708 | 0.006330218 | 0.394119
0.78 | 42.89 | 92.09 | 98.22 | 0.002095944 | -0.004485244 | 0.003326293 | 0.5701488 | 0.9821551 | 2.069909 | 0.541479 | 0.3900618 | 0.5141929 | 0 | -2.35814e-18 | 2.483276e-18 | -9.492807e-18 | 0.5701488 | 0.9821551 | 0.01391904 | 0.4367802
0.8 | 43.11 | 93.1 | 98.51 | 0.0002634722 | -0.0005694999 | 0.0004235049 | 0.5729124 | 0.9878871 | 2.072944 | 0.5404766 | 0.3906277 | 0.5176346 | -4.358493e-17 | -1.529742e-17 | -1.691847e-17 | -1.575254e-17 | 0.5729124 | 0.9878871 | 0.009690359 | 0.4527782

## Table S3
Reaction series: |  |  |  | Monomer sweep
Temperature (°C): |  |  |  | 35
Table in Zhang and Junkers: |  |  |  | S6
[LLA]0 | [I]0 | [cat]0 | X1 (%) | X5 (%) | X10 (%) | (dX/dt)0 (%) | (dX/dt)0 | (-d[LLA]/dt)0 | -ln(1-X1) | -ln(1-X5) | -ln(1-X10) | w1 | w5 | w10 | kobs | kobs.[LLA]0
0.2 | 0.002 | 0.001 | 12.47 | 20.36 | 25.4 | 16.01268 | 0.1601268 | 0.03202537 | 0.1331886 | 0.2276537 | 0.2930297 | 0.76615009 | 0.63425296 | 0.556516 | 0.03396446 | 0.006792891
0.22 | 0.0022 | 0.0011 | 14.42 | 25.33 | 28.94 | 18.27285 | 0.1827285 | 0.04020027 | 0.1557186 | 0.2920918 | 0.3416456 | 0.73239364 | 0.55756089 | 0.50495236 | 0.04071852 | 0.008958074
0.24 | 0.0024 | 0.0012 | 16.16 | 28.44 | 32.2 | 20.46607 | 0.2046607 | 0.04911856 | 0.17626 | 0.3346339 | 0.388608 | 0.70291456 | 0.51208336 | 0.459684 | 0.04652613 | 0.01116627
0.26 | 0.0026 | 0.0013 | 15.56 | 30.77 | 35.82 | 19.35668 | 0.1935668 | 0.05032738 | 0.169129 | 0.3677359 | 0.4434786 | 0.71301136 | 0.47927929 | 0.41190724 | 0.05249168 | 0.01364784
0.28 | 0.0028 | 0.0014 | 16.02 | 35.96 | 39.32 | 19.41417 | 0.1941417 | 0.05435967 | 0.1745915 | 0.4456623 | 0.499556 | 0.70526404 | 0.41011216 | 0.36820624 | 0.0602023 | 0.01685664
0.3 | 0.003 | 0.0015 | 18.13 | 41.53 | 42.64 | 21.82427 | 0.2182427 | 0.0654728 | 0.2000376 | 0.5366564 | 0.555823 | 0.67026969 | 0.34187409 | 0.32901696 | 0.06838216 | 0.02051465
0.32 | 0.0032 | 0.0016 | 17.39 | 43.23 | 46.85 | 20.60547 | 0.2060547 | 0.06593749 | 0.1910394 | 0.5661622 | 0.6320521 | 0.68244121 | 0.32228329 | 0.28249225 | 0.07646094 | 0.0244675
0.34 | 0.0034 | 0.0017 | 18.37 | 48.06 | 50.95 | 21.48068 | 0.2148068 | 0.07303432 | 0.2029733 | 0.655081 | 0.71233 | 0.66634569 | 0.26977636 | 0.24059025 | 0.08683485 | 0.02952385
0.36 | 0.0036 | 0.0018 | 18.62 | 47.64 | 55.29 | 21.98737 | 0.2198737 | 0.07915452 | 0.2060406 | 0.6470272 | 0.804973 | 0.66227044 | 0.27415696 | 0.19989841 | 0.09570692 | 0.03445449
0.38 | 0.0038 | 0.0019 | 18.46 | 49.86 | 60 | 21.55593 | 0.2155593 | 0.08191255 | 0.2040765 | 0.6903511 | 0.9162907 | 0.66487716 | 0.25140196 | 0.16 | 0.1076051 | 0.04088994
0.4 | 0.004 | 0.002 | 19.88 | 56.21 | 63.5 | 22.86068 | 0.2286068 | 0.09144273 | 0.2216447 | 0.8257647 | 1.007858 | 0.64192144 | 0.19175641 | 0.133225 | 0.1213714 | 0.04854857
0.42 | 0.0042 | 0.0021 | 22.33 | 59.65 | 65.62 | 26.02307 | 0.2602307 | 0.10929688 | 0.2527011 | 0.9075788 | 1.067695 | 0.60326289 | 0.16281225 | 0.11819844 | 0.1305533 | 0.05483237
0.44 | 0.0044 | 0.0022 | 23.06 | 60.86 | 68.6 | 26.98793 | 0.2698793 | 0.1187469 | 0.2621443 | 0.9380252 | 1.158362 | 0.59197636 | 0.15319396 | 0.098596 | 0.1411471 | 0.0621047
0.46 | 0.0046 | 0.0023 | 22.09 | 63.79 | 72.52 | 25.26597 | 0.2526597 | 0.1162234 | 0.2496159 | 1.015835 | 1.291712 | 0.60699681 | 0.13111641 | 0.07551504 | 0.1567726 | 0.07211539
0.48 | 0.0048 | 0.0024 | 24.27 | 64.1 | 76.01 | 28.47412 | 0.2847412 | 0.13667576 | 0.2779958 | 1.024433 | 1.427533 | 0.57350329 | 0.128881 | 0.05755201 | 0.1718356 | 0.08248108
0.5 | 0.005 | 0.0025 | 26.17 | 66.66 | 81.01 | 31.00788 | 0.3100788 | 0.1550394 | 0.303405 | 1.098412 | 1.661258 | 0.54508689 | 0.11115556 | 0.03606201 | 0.1983987 | 0.09919936
0.52 | 0.0052 | 0.0026 | 27.29 | 69.95 | 84.98 | 32.28743 | 0.3228743 | 0.1678947 | 0.3186913 | 1.202308 | 1.895788 | 0.52867441 | 0.09030025 | 0.02256004 | 0.2258977 | 0.1174668
0.54 | 0.0054 | 0.0027 | 28.35 | 71.67 | 86.29 | 33.633 | 0.33633 | 0.1816182 | 0.333377 | 1.261249 | 1.987045 | 0.51337225 | 0.08025889 | 0.01879641 | 0.2388397 | 0.1289734
0.56 | 0.0056 | 0.0028 | 27.76 | 75.58 | 88.07 | 32.29337 | 0.3229337 | 0.1808429 | 0.3251763 | 1.409768 | 2.126114 | 0.52186176 | 0.05963364 | 0.01423249 | 0.2597952 | 0.1454853
0.58 | 0.0058 | 0.0029 | 30.05 | 76.82 | 88.76 | 35.48348 | 0.3548348 | 0.2058042 | 0.3573895 | 1.46188 | 2.185691 | 0.48930025 | 0.05373124 | 0.01263376 | 0.2725325 | 0.1580689
0.6 | 0.006 | 0.003 | 33.49 | 76.9 | 89.59 | 40.50622 | 0.4050622 | 0.2430373 | 0.4078179 | 1.465338 | 2.262403 | 0.44235801 | 0.053361 | 0.01083681 | 0.2854947 | 0.1712968
0.62 | 0.0062 | 0.0031 | 34.36 | 79.91 | 91.12 | 41.40925 | 0.4140925 | 0.25673735 | 0.4209849 | 1.604948 | 2.421369 | 0.43086096 | 0.04036081 | 0.00788544 | 0.3124209 | 0.1937009
0.64 | 0.0064 | 0.0032 | 33.82 | 83.51 | 92.5 | 40.17535 | 0.4017535 | 0.25712224 | 0.4127919 | 1.802416 | 2.590267 | 0.43797924 | 0.02719201 | 0.005625 | 0.3401538 | 0.2176984
0.66 | 0.0066 | 0.0033 | 34.62 | 84.64 | 93.38 | 41.21083 | 0.4121083 | 0.2719915 | 0.4249538 | 1.873403 | 2.715075 | 0.42745444 | 0.02359296 | 0.00438244 | 0.3583803 | 0.236531
0.68 | 0.0068 | 0.0034 | 36.66 | 85.76 | 94.39 | 44.05857 | 0.4405857 | 0.2995983 | 0.4566531 | 1.949115 | 2.880619 | 0.40119556 | 0.02027776 | 0.00314721 | 0.3855589 | 0.2621801
0.7 | 0.007 | 0.0035 | 39.32 | 87.95 | 95.46 | 47.67078 | 0.4767078 | 0.3336955 | 0.499556 | 2.116106 | 3.092243 | 0.36820624 | 0.01452025 | 0.00206116 | 0.4281398 | 0.2996979
0.72 | 0.0072 | 0.0036 | 39.75 | 89.49 | 97.47 | 48.1353 | 0.481353 | 0.34657416 | 0.5066676 | 2.252843 | 3.676951 | 0.36300625 | 0.01104601 | 0.00064009 | 0.4719855 | 0.3398296
0.74 | 0.0074 | 0.0037 | 39.59 | 89.99 | 99.49 | 47.87653 | 0.4787653 | 0.3542863 | 0.5040155 | 2.301586 | 5.278515 | 0.36493681 | 0.01002001 | 2.601e-05 | 0.4864042 | 0.3599391
0.76 | 0.0076 | 0.0038 | 41.03 | 90.74 | 99.46 | 49.87718 | 0.4987718 | 0.3790666 | 0.5281413 | 2.379466 | 5.221356 | 0.34774609 | 0.00857476 | 2.916e-05 | 0.5082878 | 0.3862987
0.78 | 0.0078 | 0.0039 | 42.89 | 92.09 | 98.22 | 52.38713 | 0.5238713 | 0.40861964 | 0.560191 | 2.537042 | 4.028557 | 0.32615521 | 0.00625681 | 0.00031684 | 0.5344427 | 0.4168653
0.8 | 0.008 | 0.004 | 43.11 | 93.1 | 98.51 | 52.58078 | 0.5258078 | 0.4206463 | 0.5640506 | 2.673649 | 4.206394 | 0.32364721 | 0.004761 | 0.00022201 | 0.5496945 | 0.4397556

## Table S4
Reaction series: |  |  |  | Monomer sweep
Temperature (°C): |  |  |  | 30
Table in Zhang and Junkers: |  |  |  | S7
[LLA]0 | [I]0 | [cat]0 | X1 (%) | X5 (%) | X10 (%) | (dX/dt)0 (%) | (dX/dt)0 | (-d[LLA]/dt)0 | -ln(1-X1) | -ln(1-X5) | -ln(1-X10) | w1 | w5 | w10 | kobs | kobs.[LLA]0
0.2 | 0.002 | 0.001 | 12.4 | 31.04 | 41.73 | 14.831 | 0.14831 | 0.029662 | 0.1323892 | 0.3716436 | 0.5400828 | 0.767376 | 0.47554816 | 0.33953929 | 0.06048181 | 0.01209636
0.22 | 0.0022 | 0.0011 | 15.07 | 31.89 | 43.56 | 18.64943 | 0.1864943 | 0.04102875 | 0.1633428 | 0.3840461 | 0.5719921 | 0.72131049 | 0.46389721 | 0.31854736 | 0.0640809 | 0.0140978
0.24 | 0.0024 | 0.0012 | 16.64 | 32.82 | 45.72 | 20.85977 | 0.2085977 | 0.05006344 | 0.1820016 | 0.3977946 | 0.6110144 | 0.69488896 | 0.45131524 | 0.29463184 | 0.06815402 | 0.01635696
0.26 | 0.0026 | 0.0013 | 16.93 | 34.98 | 49.38 | 21.07148 | 0.2107148 | 0.05478586 | 0.1854866 | 0.4304753 | 0.6808234 | 0.69006249 | 0.42276004 | 0.25623844 | 0.07544056 | 0.01961455
0.28 | 0.0028 | 0.0014 | 18.1 | 37.27 | 52.49 | 22.53842 | 0.2253842 | 0.06310757 | 0.1996712 | 0.4663304 | 0.74423 | 0.670761 | 0.39350529 | 0.22572001 | 0.08256628 | 0.02311856
0.3 | 0.003 | 0.0015 | 21.12 | 38.57 | 55.76 | 26.83682 | 0.2683682 | 0.08051045 | 0.2372425 | 0.4872719 | 0.8155408 | 0.62220544 | 0.37736449 | 0.19571776 | 0.08988656 | 0.02696597
0.32 | 0.0032 | 0.0016 | 23.78 | 39.95 | 62.45 | 30.66808 | 0.3066808 | 0.09813787 | 0.2715463 | 0.5099926 | 0.9794968 | 0.58094884 | 0.36060025 | 0.14100025 | 0.1037461 | 0.03319874
0.34 | 0.0034 | 0.0017 | 25.22 | 41.27 | 67.28 | 32.69088 | 0.3269088 | 0.111149 | 0.2906197 | 0.5322195 | 1.117184 | 0.55920484 | 0.34492129 | 0.10705984 | 0.1144617 | 0.03891699
0.36 | 0.0036 | 0.0018 | 27.21 | 42.75 | 70.75 | 35.4675 | 0.354675 | 0.127683 | 0.3175916 | 0.5577425 | 1.229291 | 0.52983841 | 0.32775625 | 0.08555625 | 0.1235013 | 0.04446048
0.38 | 0.0038 | 0.0019 | 28.66 | 49.06 | 74.89 | 36.83407 | 0.3683407 | 0.1399695 | 0.337713 | 0.6745217 | 1.381904 | 0.50893956 | 0.25948836 | 0.06305121 | 0.144222 | 0.05480435
0.4 | 0.004 | 0.002 | 29.91 | 56.16 | 77.78 | 37.77995 | 0.3777995 | 0.1511198 | 0.3553901 | 0.8246235 | 1.504177 | 0.49126081 | 0.19219456 | 0.04937284 | 0.167069 | 0.06682759
0.42 | 0.0042 | 0.0021 | 31.45 | 60.34 | 78.51 | 39.49002 | 0.3949002 | 0.16585807 | 0.3776068 | 0.9248271 | 1.537582 | 0.46991025 | 0.15729156 | 0.04618201 | 0.1790237 | 0.07518995
0.44 | 0.0044 | 0.0022 | 32.14 | 64.8 | 79.79 | 39.93463 | 0.3993463 | 0.1757124 | 0.3877234 | 1.044124 | 1.598993 | 0.46049796 | 0.123904 | 0.04084441 | 0.1934567 | 0.08512097
0.46 | 0.0046 | 0.0023 | 33.06 | 65.86 | 80.76 | 41.15613 | 0.4115613 | 0.1893182 | 0.4013735 | 1.0747 | 1.648179 | 0.44809636 | 0.11655396 | 0.03701776 | 0.2005 | 0.09222998
0.48 | 0.0048 | 0.0024 | 34.03 | 67.08 | 80.7 | 42.40888 | 0.4240888 | 0.20356264 | 0.4159701 | 1.11109 | 1.645065 | 0.43520409 | 0.10837264 | 0.037249 | 0.2031992 | 0.09753563
0.5 | 0.005 | 0.0025 | 34.82 | 68.86 | 82.7 | 43.3666 | 0.433666 | 0.216833 | 0.4280175 | 1.166677 | 1.754464 | 0.42484324 | 0.09696996 | 0.029929 | 0.2178361 | 0.1089181
0.52 | 0.0052 | 0.0026 | 36.56 | 70.65 | 84.01 | 45.69462 | 0.4569462 | 0.237612 | 0.4550756 | 1.225878 | 1.833207 | 0.40246336 | 0.08614225 | 0.02556801 | 0.230766 | 0.1199983
0.54 | 0.0054 | 0.0027 | 38.73 | 71.99 | 83.72 | 48.67697 | 0.4867697 | 0.26285562 | 0.4898799 | 1.272609 | 1.815233 | 0.37540129 | 0.07845601 | 0.02650384 | 0.2334437 | 0.1260596
0.56 | 0.0056 | 0.0028 | 39.6 | 72.5 | 86.31 | 49.93037 | 0.4993037 | 0.2796101 | 0.5041811 | 1.290984 | 1.988505 | 0.364816 | 0.075625 | 0.01874161 | 0.252994 | 0.1416766
0.58 | 0.0058 | 0.0029 | 41.03 | 74.05 | 87.35 | 51.8325 | 0.518325 | 0.3006285 | 0.5281413 | 1.348999 | 2.067513 | 0.34774609 | 0.06734025 | 0.01600225 | 0.2667557 | 0.1547183
0.6 | 0.006 | 0.003 | 42.32 | 74.89 | 86.52 | 53.58655 | 0.5358655 | 0.3215193 | 0.5502597 | 1.381904 | 2.003963 | 0.33269824 | 0.06305121 | 0.01817104 | 0.2637797 | 0.1582678
0.62 | 0.0062 | 0.0031 | 43.81 | 76.25 | 84.67 | 55.5434 | 0.555434 | 0.34436908 | 0.5764314 | 1.437588 | 1.875358 | 0.31573161 | 0.05640625 | 0.02350089 | 0.2522507 | 0.1563955
0.64 | 0.0064 | 0.0032 | 44.19 | 77.35 | 84.43 | 55.94793 | 0.5594793 | 0.3580668 | 0.5832171 | 1.48501 | 1.859824 | 0.31147561 | 0.05130225 | 0.02424249 | 0.2522092 | 0.1614139
0.66 | 0.0066 | 0.0033 | 44.49 | 78.67 | 86.52 | 56.25343 | 0.5625343 | 0.37127266 | 0.588607 | 1.545056 | 2.003963 | 0.30813601 | 0.04549689 | 0.01817104 | 0.2749252 | 0.1814506
0.68 | 0.0068 | 0.0034 | 47.23 | 82.42 | 87.95 | 59.78412 | 0.5978412 | 0.406532 | 0.6392273 | 1.738408 | 2.116106 | 0.27846729 | 0.03090564 | 0.01452025 | 0.3011829 | 0.2048043
0.7 | 0.007 | 0.0035 | 47.8 | 84.16 | 88.07 | 60.38867 | 0.6038867 | 0.4227207 | 0.6500877 | 1.842632 | 2.126114 | 0.272484 | 0.02509056 | 0.01423249 | 0.3060274 | 0.2142192
0.72 | 0.0072 | 0.0036 | 48.18 | 85.08 | 88.69 | 60.8341 | 0.608341 | 0.43800552 | 0.657394 | 1.902468 | 2.179483 | 0.26853124 | 0.02226064 | 0.01279161 | 0.3170183 | 0.2282532
0.74 | 0.0074 | 0.0037 | 49.6 | 88.59 | 89.55 | 62.45998 | 0.6245998 | 0.4622039 | 0.685179 | 2.17068 | 2.258568 | 0.254016 | 0.01301881 | 0.01092025 | 0.3362144 | 0.2487986
0.76 | 0.0076 | 0.0038 | 50.37 | 92.21 | 90.86 | 63.13247 | 0.6313247 | 0.4798067 | 0.7005747 | 2.552329 | 2.39251 | 0.24631369 | 0.00606841 | 0.00835396 | 0.3647366 | 0.2771998
0.78 | 0.0078 | 0.0039 | 50.11 | 92.84 | 93.3 | 62.71915 | 0.6271915 | 0.48920937 | 0.6953496 | 2.63666 | 2.703063 | 0.24890121 | 0.00512656 | 0.004489 | 0.4382737 | 0.3418535
0.8 | 0.008 | 0.004 | 50.61 | 92.32 | 96.35 | 63.57778 | 0.6357778 | 0.5086223 | 0.7054222 | 2.566551 | 3.310443 | 0.24393721 | 0.00589824 | 0.00133225 | 0.5563527 | 0.4450822

## Table S5
Reaction series: |  |  |  | Monomer sweep
Temperature (°C): |  |  |  | 20
Table in Zhang and Junkers: |  |  |  | S8
[LLA]0 | [I]0 | [cat]0 | X1 (%) | X5 (%) | X10 (%) | (dX/dt)0 (%) | (dX/dt)0 | (-d[LLA]/dt)0 | -ln(1-X1) | -ln(1-X5) | -ln(1-X10) | w1 | w5 | w10 | kobs | kobs.[LLA]0
0.2 | 0.002 | 0.001 | 14.42 | 35.83 | 52.28 | 17.35715 | 0.1735715 | 0.0347143 | 0.1557186 | 0.4436344 | 0.7398196 | 0.73239364 | 0.41177889 | 0.22771984 | 0.08024414 | 0.01604883
0.22 | 0.0022 | 0.0011 | 15.1 | 38.49 | 55.48 | 18.06258 | 0.1806258 | 0.03973768 | 0.1636961 | 0.4859704 | 0.8092317 | 0.720801 | 0.37834801 | 0.19820304 | 0.08804203 | 0.01936925
0.24 | 0.0024 | 0.0012 | 15.18 | 41.08 | 57.31 | 17.87483 | 0.1787483 | 0.0428996 | 0.1646388 | 0.5289896 | 0.8512055 | 0.71944324 | 0.34715664 | 0.18224361 | 0.09368835 | 0.0224852
0.26 | 0.0026 | 0.0013 | 16.58 | 45.68 | 61.23 | 19.38923 | 0.1938923 | 0.05041201 | 0.1812821 | 0.6102777 | 0.9475234 | 0.69588964 | 0.29506624 | 0.15031129 | 0.1060761 | 0.0275798
0.28 | 0.0028 | 0.0014 | 18.17 | 50.12 | 65.74 | 21.21358 | 0.2121358 | 0.05939803 | 0.2005263 | 0.6955501 | 1.071192 | 0.66961489 | 0.24880144 | 0.11737476 | 0.1211595 | 0.03392466
0.3 | 0.003 | 0.0015 | 18.76 | 52.57 | 69.13 | 21.81922 | 0.2181922 | 0.06545765 | 0.2077624 | 0.7459152 | 1.175385 | 0.65999376 | 0.22496049 | 0.09529569 | 0.1325583 | 0.03976749
0.32 | 0.0032 | 0.0016 | 20.24 | 56.14 | 73.97 | 23.6043 | 0.236043 | 0.07553376 | 0.2261481 | 0.8241674 | 1.34592 | 0.63616576 | 0.19236996 | 0.06775609 | 0.1512587 | 0.04840278
0.34 | 0.0034 | 0.0017 | 22.27 | 61.6 | 77.9 | 25.92442 | 0.2592442 | 0.08814302 | 0.2519289 | 0.9571127 | 1.509593 | 0.60419529 | 0.147456 | 0.048841 | 0.1738667 | 0.05911469
0.36 | 0.0036 | 0.0018 | 24.67 | 67.02 | 81.43 | 28.78138 | 0.2878138 | 0.10361298 | 0.2832917 | 1.109269 | 1.683623 | 0.56746089 | 0.10876804 | 0.03448449 | 0.199642 | 0.0718711
0.38 | 0.0038 | 0.0019 | 25.66 | 71.52 | 84.93 | 29.70263 | 0.2970263 | 0.11287 | 0.296521 | 1.255968 | 1.892464 | 0.55264356 | 0.08111104 | 0.02271049 | 0.2273585 | 0.08639624
0.4 | 0.004 | 0.002 | 27.24 | 74.58 | 88.49 | 31.6751 | 0.316751 | 0.1267004 | 0.3180038 | 1.369634 | 2.161954 | 0.52940176 | 0.06461764 | 0.01324801 | 0.2586087 | 0.1034435
0.42 | 0.0042 | 0.0021 | 30.65 | 78.34 | 92.52 | 36.23355 | 0.3623355 | 0.15218091 | 0.366004 | 1.529703 | 2.592937 | 0.48094225 | 0.04691556 | 0.00559504 | 0.3072002 | 0.1290241
0.44 | 0.0044 | 0.0022 | 32.7 | 83.95 | 96.26 | 38.55928 | 0.3855928 | 0.1696608 | 0.3960099 | 1.829461 | 3.286085 | 0.452929 | 0.02576025 | 0.00139876 | 0.372705 | 0.1639902
0.46 | 0.0046 | 0.0023 | 33.31 | 85.64 | 97.35 | 39.24815 | 0.3924815 | 0.18054149 | 0.4051152 | 1.940724 | 3.630611 | 0.44475561 | 0.02062096 | 0.00070225 | 0.3937596 | 0.1811294
0.48 | 0.0048 | 0.0024 | 34.94 | 89.88 | 98.32 | 41.08637 | 0.4108637 | 0.19721456 | 0.4298603 | 2.290657 | 4.086376 | 0.42328036 | 0.01024144 | 0.00028224 | 0.4392441 | 0.2108372
0.5 | 0.005 | 0.0025 | 37.5 | 93.25 | 98.85 | 44.38658 | 0.4438658 | 0.2219329 | 0.4700036 | 2.695628 | 4.465408 | 0.390625 | 0.00455625 | 0.00013225 | 0.4846111 | 0.2423056
0.52 | 0.0052 | 0.0026 | 39.17 | 94.87 | 99.32 | 46.6181 | 0.466181 | 0.24241412 | 0.4970871 | 2.970065 | 4.990833 | 0.37002889 | 0.00263169 | 4.624e-05 | 0.5115865 | 0.266025
0.54 | 0.0054 | 0.0027 | 39.64 | 96.29 | 99.48 | 47.11975 | 0.4711975 | 0.25444665 | 0.5048436 | 3.294138 | 5.259097 | 0.36433296 | 0.00137641 | 2.704e-05 | 0.5181843 | 0.2798195
0.56 | 0.0056 | 0.0028 | 40.32 | 95.74 | 98.4 | 48.16223 | 0.4816223 | 0.2697085 | 0.5161732 | 3.155901 | 4.135167 | 0.35617024 | 0.00181476 | 0.000256 | 0.5222362 | 0.2924523
0.58 | 0.0058 | 0.0029 | 41.27 | 96.1 | 99.18 | 49.51585 | 0.4951585 | 0.28719193 | 0.5322195 | 3.244194 | 4.803621 | 0.34492129 | 0.001521 | 6.724e-05 | 0.5427047 | 0.3147687
0.6 | 0.006 | 0.003 | 42.43 | 97.77 | 98.71 | 50.97823 | 0.5097823 | 0.3058694 | 0.5521686 | 3.803169 | 4.350528 | 0.33143049 | 0.00049729 | 0.00016641 | 0.5539516 | 0.3323709
0.62 | 0.0062 | 0.0031 | 45.09 | 97.07 | 98.84 | 54.95217 | 0.5495217 | 0.3407034 | 0.5994747 | 3.530168 | 4.45675 | 0.30151081 | 0.00085849 | 0.00013456 | 0.6001211 | 0.3720751
0.64 | 0.0064 | 0.0032 | 46.45 | 96.49 | 99.88 | 57.03267 | 0.5703267 | 0.3650091 | 0.6245544 | 3.349554 | 6.725434 | 0.28676025 | 0.00123201 | 1.44e-06 | 0.6289733 | 0.4025429
0.66 | 0.0066 | 0.0033 | 46.34 | 97.9 | 99.42 | 56.6774 | 0.566774 | 0.37407084 | 0.6225023 | 3.863233 | 5.149897 | 0.28793956 | 0.000441 | 3.364e-05 | 0.6267814 | 0.4136757
0.68 | 0.0068 | 0.0034 | 49.19 | 98.07 | 98.14 | 60.78567 | 0.6078567 | 0.4133425 | 0.677077 | 3.94765 | 3.984594 | 0.25816561 | 0.00037249 | 0.00034596 | 0.6486341 | 0.4410712
0.7 | 0.007 | 0.0035 | 51.8 | 99.51 | 99.22 | 64.42392 | 0.6442392 | 0.4509674 | 0.7298112 | 5.31852 | 4.853632 | 0.232324 | 2.401e-05 | 6.084e-05 | 0.7244272 | 0.5070991
0.72 | 0.0072 | 0.0036 | 51.72 | 99.27 | 99.46 | 64.34365 | 0.6434365 | 0.46327428 | 0.7281528 | 4.919881 | 5.221356 | 0.23309584 | 5.329e-05 | 2.916e-05 | 0.7270576 | 0.5234815
0.74 | 0.0074 | 0.0037 | 51.69 | 98.24 | 99.46 | 64.43552 | 0.6443552 | 0.4768228 | 0.7275316 | 4.039856 | 5.221356 | 0.23338561 | 0.00030976 | 2.916e-05 | 0.7276299 | 0.5384461
0.76 | 0.0076 | 0.0038 | 52.58 | 98.28 | 99.34 | 65.72577 | 0.6572577 | 0.4995158 | 0.7461261 | 4.062846 | 5.020686 | 0.22486564 | 0.00029584 | 4.356e-05 | 0.74371 | 0.5652196
0.78 | 0.0078 | 0.0039 | 53.39 | 98.96 | 98.81 | 66.80688 | 0.6680688 | 0.52109369 | 0.7633551 | 4.565949 | 4.431217 | 0.21724921 | 0.00010816 | 0.00014161 | 0.7457155 | 0.5816581
0.8 | 0.008 | 0.004 | 54.48 | 99.1 | 99.14 | 68.38463 | 0.6838463 | 0.5470771 | 0.7870184 | 4.710531 | 4.755993 | 0.20720704 | 8.1e-05 | 7.396e-05 | 0.7778358 | 0.6222687

## Table S6
Reaction series: |  |  |  | Monomer sweep
Temperature (°C): |  |  |  | 10
Table in Zhang and Junkers: |  |  |  | S9
[LLA]0 | [I]0 | [cat]0 | X1 (%) | X5 (%) | X10 (%) | (dX/dt)0 (%) | (dX/dt)0 | (-d[LLA]/dt)0 | -ln(1-X1) | -ln(1-X5) | -ln(1-X10) | w1 | w5 | w10 | kobs | kobs.[LLA]0
0.2 | 0.002 | 0.001 | 24.9 | 46.88 | 62.3 | 31.38597 | 0.3138597 | 0.06277193 | 0.2863496 | 0.6326167 | 0.9755101 | 0.564001 | 0.28217344 | 0.142129 | 0.1117904 | 0.02235808
0.22 | 0.0022 | 0.0011 | 27.66 | 50.71 | 65.94 | 34.97948 | 0.3497948 | 0.07695486 | 0.323793 | 0.707449 | 1.077047 | 0.52330756 | 0.24295041 | 0.11600836 | 0.1251948 | 0.02754285
0.24 | 0.0024 | 0.0012 | 30.29 | 53.06 | 68.76 | 38.56188 | 0.3856188 | 0.09254852 | 0.3608264 | 0.7563 | 1.163471 | 0.48594841 | 0.22033636 | 0.09759376 | 0.136096 | 0.03266304
0.26 | 0.0026 | 0.0013 | 33.78 | 56.23 | 70.87 | 43.27628 | 0.4327628 | 0.1125183 | 0.4121877 | 0.8262215 | 1.233402 | 0.43850884 | 0.19158129 | 0.08485569 | 0.1472116 | 0.03827501
0.28 | 0.0028 | 0.0014 | 36.63 | 60.08 | 73.44 | 46.97702 | 0.4697702 | 0.1315356 | 0.4561796 | 0.9182927 | 1.325764 | 0.40157569 | 0.15936064 | 0.07054336 | 0.1617255 | 0.04528313
0.3 | 0.003 | 0.0015 | 38.86 | 63.91 | 77.33 | 49.80262 | 0.4980262 | 0.14940785 | 0.4920039 | 1.019154 | 1.484128 | 0.37380996 | 0.13024881 | 0.05139289 | 0.1836369 | 0.05509106
0.32 | 0.0032 | 0.0016 | 42.24 | 68.88 | 81.6 | 54.1628 | 0.541628 | 0.17332096 | 0.5488737 | 1.167319 | 1.69282 | 0.33362176 | 0.09684544 | 0.033856 | 0.215213 | 0.06886817
0.34 | 0.0034 | 0.0017 | 43.59 | 73.08 | 84.65 | 55.63955 | 0.5563955 | 0.18917447 | 0.5725237 | 1.312301 | 1.874055 | 0.31820881 | 0.07246864 | 0.02356225 | 0.245033 | 0.08331122
0.36 | 0.0036 | 0.0018 | 45.49 | 76.5 | 87.98 | 58.02668 | 0.5802668 | 0.20889606 | 0.606786 | 1.44817 | 2.118598 | 0.29713401 | 0.055225 | 0.01444804 | 0.2838273 | 0.1021778
0.38 | 0.0038 | 0.0019 | 46.7 | 81.57 | 92.07 | 59.20552 | 0.5920552 | 0.224981 | 0.6292339 | 1.69119 | 2.534517 | 0.284089 | 0.03396649 | 0.00628849 | 0.3548948 | 0.13486
0.4 | 0.004 | 0.002 | 47.22 | 86.39 | 96.4 | 59.41582 | 0.5941582 | 0.2376633 | 0.6390379 | 1.994365 | 3.324236 | 0.27857284 | 0.01852321 | 0.001296 | 0.4657785 | 0.1863114
0.42 | 0.0042 | 0.0021 | 48.79 | 88.87 | 99.57 | 61.44227 | 0.6144227 | 0.25805752 | 0.6692354 | 2.195526 | 5.44914 | 0.26224641 | 0.01238769 | 1.849e-05 | 0.5446259 | 0.2287429
0.44 | 0.0044 | 0.0022 | 50.87 | 91.4 | 99.97 | 64.15048 | 0.6415048 | 0.2822621 | 0.7107003 | 2.453408 | 8.111728 | 0.24137569 | 0.007396 | 9e-08 | 0.6152698 | 0.2707187
0.46 | 0.0046 | 0.0023 | 52.22 | 94.35 | 98.47 | 65.70082 | 0.6570082 | 0.3022238 | 0.738563 | 2.873515 | 4.179902 | 0.22829284 | 0.00319225 | 0.00023409 | 0.676479 | 0.3111804
0.48 | 0.0048 | 0.0024 | 54.44 | 95.59 | 98.06 | 68.76685 | 0.6876685 | 0.33008088 | 0.78614 | 3.121295 | 3.942482 | 0.20757136 | 0.00194481 | 0.00037636 | 0.7091564 | 0.3403951
0.5 | 0.005 | 0.0025 | 56.38 | 97.29 | 98.12 | 71.37338 | 0.7137338 | 0.3568669 | 0.8296544 | 3.608222 | 3.973898 | 0.19027044 | 0.00073441 | 0.00035344 | 0.7589051 | 0.3794525
0.52 | 0.0052 | 0.0026 | 57.28 | 99.15 | 98.99 | 72.45838 | 0.7245838 | 0.3767836 | 0.850503 | 4.767689 | 4.59522 | 0.18249984 | 7.225e-05 | 0.00010201 | 0.8309547 | 0.4320964
0.54 | 0.0054 | 0.0027 | 57.9 | 99.54 | 99.64 | 73.3242 | 0.733242 | 0.39595068 | 0.8651224 | 5.381699 | 5.626821 | 0.177241 | 2.116e-05 | 1.296e-05 | 0.8635575 | 0.466321
0.56 | 0.0056 | 0.0028 | 58.88 | 99.2 | 98.22 | 74.76973 | 0.7476973 | 0.4187105 | 0.8886756 | 4.828314 | 4.028557 | 0.16908544 | 6.4e-05 | 0.00031684 | 0.8132218 | 0.4554042
0.58 | 0.0058 | 0.0029 | 60.12 | 98.22 | 99.1 | 76.7247 | 0.767247 | 0.44500326 | 0.9192952 | 4.028557 | 4.710531 | 0.15904144 | 0.00031684 | 8.1e-05 | 0.8934161 | 0.5181814
0.6 | 0.006 | 0.003 | 60.41 | 98.7 | 99.38 | 77.09002 | 0.7709002 | 0.4625401 | 0.9265936 | 4.342806 | 5.083206 | 0.15673681 | 0.000169 | 3.844e-05 | 0.9153499 | 0.5492099
0.62 | 0.0062 | 0.0031 | 61.09 | 99.5 | 98.7 | 77.96275 | 0.7796275 | 0.48336905 | 0.9439189 | 5.298317 | 4.342806 | 0.15139881 | 2.5e-05 | 0.000169 | 0.8933603 | 0.5538834
0.64 | 0.0064 | 0.0032 | 62.17 | 99.22 | 99.09 | 79.58242 | 0.7958242 | 0.5093275 | 0.9720677 | 4.853632 | 4.699481 | 0.14311089 | 6.084e-05 | 8.281e-05 | 0.9448621 | 0.6047117
0.66 | 0.0066 | 0.0033 | 62.96 | 98.68 | 99.75 | 80.8188 | 0.808188 | 0.53340408 | 0.9931718 | 4.327538 | 5.991465 | 0.13719616 | 0.00017424 | 6.25e-06 | 0.9875283 | 0.6517687
0.68 | 0.0068 | 0.0034 | 63.6 | 99.04 | 98.81 | 81.68593 | 0.8168593 | 0.5554643 | 1.010601 | 4.645992 | 4.431217 | 0.132496 | 9.216e-05 | 0.00014161 | 0.9553948 | 0.6496685
0.7 | 0.007 | 0.0035 | 63.08 | 99.52 | 99.23 | 80.8728 | 0.808728 | 0.5661096 | 0.9964168 | 5.339139 | 4.866535 | 0.13630864 | 2.304e-05 | 5.929e-05 | 0.9755416 | 0.6828792
0.72 | 0.0072 | 0.0036 | 63.47 | 99.64 | 98.96 | 81.42035 | 0.8142035 | 0.58622652 | 1.007036 | 5.626821 | 4.565949 | 0.13344409 | 1.296e-05 | 0.00010816 | 0.9661243 | 0.6956095
0.74 | 0.0074 | 0.0037 | 64.85 | 98.91 | 99.38 | 83.53737 | 0.8353737 | 0.6181765 | 1.045546 | 4.518992 | 5.083206 | 0.12355225 | 0.00011881 | 3.844e-05 | 1.026475 | 0.7595918
0.76 | 0.0076 | 0.0038 | 64.36 | 98.7 | 99.8 | 82.85883 | 0.8285883 | 0.6297271 | 1.031702 | 4.342806 | 6.214608 | 0.12702096 | 0.000169 | 4e-06 | 1.025219 | 0.7791667
0.78 | 0.0078 | 0.0039 | 62.76 | 99.39 | 99.17 | 80.42205 | 0.8042205 | 0.62729199 | 0.9877867 | 5.099467 | 4.7915 | 0.13868176 | 3.721e-05 | 6.889e-05 | 0.9640727 | 0.7519767
0.8 | 0.008 | 0.004 | 64.03 | 99.29 | 99.22 | 82.2883 | 0.822883 | 0.6583064 | 1.022485 | 4.94766 | 4.853632 | 0.12938409 | 5.041e-05 | 6.084e-05 | 0.9982809 | 0.7986247

## Table S7
Reaction series: |  |  |  | Monomer sweep
Temperature (°C): |  |  |  | 0
Table in Zhang and Junkers: |  |  |  | S10
[LLA]0 | [I]0 | [cat]0 | X1 (%) | X5 (%) | X10 (%) | (dX/dt)0 (%) | (dX/dt)0 | (-d[LLA]/dt)0 | -ln(1-X1) | -ln(1-X5) | -ln(1-X10) | w1 | w5 | w10 | kobs | kobs.[LLA]0
0.2 | 0.002 | 0.001 | 28.52 | 59.37 | 65.67 | 35.08802 | 0.3508802 | 0.07017603 | 0.3357525 | 0.9006635 | 1.069151 | 0.51093904 | 0.16507969 | 0.11785489 | 0.1324329 | 0.02648658
0.22 | 0.0022 | 0.0011 | 38.68 | 62.6 | 67.52 | 49.5164 | 0.495164 | 0.10893608 | 0.4890641 | 0.9834995 | 1.124546 | 0.37601424 | 0.139876 | 0.10549504 | 0.1426997 | 0.03139394
0.24 | 0.0024 | 0.0012 | 44.9 | 64.39 | 70.62 | 58.41355 | 0.5841355 | 0.14019252 | 0.5960205 | 1.032544 | 1.224856 | 0.303601 | 0.12680721 | 0.08631844 | 0.1563652 | 0.03752766
0.26 | 0.0026 | 0.0013 | 47.62 | 66.38 | 74.78 | 62.2014 | 0.622014 | 0.16172364 | 0.6466453 | 1.090049 | 1.377533 | 0.27436644 | 0.11303044 | 0.06360484 | 0.1764832 | 0.04588563
0.28 | 0.0028 | 0.0014 | 50.52 | 69.03 | 80.06 | 66.18725 | 0.6618725 | 0.1853243 | 0.7036016 | 1.172151 | 1.612442 | 0.24482704 | 0.09591409 | 0.03976036 | 0.2078202 | 0.05818965
0.3 | 0.003 | 0.0015 | 53.69 | 71.71 | 85.37 | 70.5635 | 0.705635 | 0.2116905 | 0.7698123 | 1.262662 | 1.922096 | 0.21446161 | 0.08003241 | 0.02140369 | 0.2483593 | 0.07450779
0.32 | 0.0032 | 0.0016 | 53.93 | 74.89 | 89.85 | 70.5844 | 0.705844 | 0.22587008 | 0.7750082 | 1.381904 | 2.287696 | 0.21224449 | 0.06305121 | 0.01030225 | 0.2965247 | 0.09488792
0.34 | 0.0034 | 0.0017 | 53.6 | 78.72 | 96.18 | 69.72547 | 0.6972547 | 0.2370666 | 0.7678707 | 1.547403 | 3.26492 | 0.215296 | 0.04528384 | 0.00145924 | 0.3772304 | 0.1282583
0.36 | 0.0036 | 0.0018 | 53.96 | 82.41 | 99.46 | 69.83022 | 0.6983022 | 0.25138878 | 0.7756596 | 1.73784 | 5.221356 | 0.21196816 | 0.03094081 | 2.916e-05 | 0.4398893 | 0.1583601
0.38 | 0.0038 | 0.0019 | 55.31 | 86.86 | 100 | 71.22385 | 0.7122385 | 0.27065063 | 0.8054204 | 2.029509 | 9.21034 | 0.19971961 | 0.01726596 | 1e-08 | 0.5322814 | 0.2022669
0.4 | 0.004 | 0.002 | 57.58 | 92.05 | 99.83 | 73.84752 | 0.7384752 | 0.2953901 | 0.8575502 | 2.531998 | 6.377127 | 0.17994564 | 0.00632025 | 2.89e-06 | 0.6933255 | 0.2773302
0.42 | 0.0042 | 0.0021 | 59.34 | 96.28 | 99.31 | 75.84683 | 0.7584683 | 0.3185567 | 0.8999254 | 3.291447 | 4.976234 | 0.16532356 | 0.00138384 | 4.761e-05 | 0.8497252 | 0.3568846
0.44 | 0.0044 | 0.0022 | 59.53 | 98.35 | 99.16 | 75.84837 | 0.7584837 | 0.3337328 | 0.9046092 | 4.104395 | 4.779524 | 0.16378209 | 0.00027225 | 7.056e-05 | 0.8844545 | 0.38916
0.46 | 0.0046 | 0.0023 | 60.13 | 98.99 | 99.88 | 76.6535 | 0.766535 | 0.3526061 | 0.919546 | 4.59522 | 6.725434 | 0.15896169 | 0.00010201 | 1.44e-06 | 0.9193181 | 0.4228863
0.48 | 0.0048 | 0.0024 | 59.64 | 99.25 | 99.44 | 75.89588 | 0.7589588 | 0.36430024 | 0.907331 | 4.892852 | 5.184989 | 0.16289296 | 5.625e-05 | 3.136e-05 | 0.9006466 | 0.4323104
0.5 | 0.005 | 0.0025 | 61.18 | 99.35 | 99.07 | 78.12115 | 0.7812115 | 0.39060575 | 0.9462346 | 5.035953 | 4.677741 | 0.15069924 | 4.225e-05 | 8.649e-05 | 0.9208374 | 0.4604187
0.52 | 0.0052 | 0.0026 | 63.01 | 99.13 | 98.9 | 80.81547 | 0.8081547 | 0.4202404 | 0.9945226 | 4.744432 | 4.50986 | 0.13682601 | 7.569e-05 | 0.000121 | 0.9503426 | 0.4941782
0.54 | 0.0054 | 0.0027 | 62.7 | 99.06 | 98.41 | 80.3628 | 0.803628 | 0.43395912 | 0.9861769 | 4.667046 | 4.141436 | 0.139129 | 8.836e-05 | 0.00025281 | 0.898683 | 0.4852888
0.56 | 0.0056 | 0.0028 | 63.05 | 99.45 | 98.29 | 80.81947 | 0.8081947 | 0.452589 | 0.9956045 | 5.203007 | 4.068677 | 0.13653025 | 3.025e-05 | 0.00029241 | 0.892431 | 0.4997614
0.58 | 0.0058 | 0.0029 | 64 | 99.28 | 98.15 | 82.22447 | 0.8222447 | 0.4769019 | 1.021651 | 4.933674 | 3.989985 | 0.1296 | 5.184e-05 | 0.00034225 | 0.8923186 | 0.5175448
0.6 | 0.006 | 0.003 | 65.3 | 99.7 | 99.23 | 84.0866 | 0.840866 | 0.5045196 | 1.05843 | 5.809143 | 4.866535 | 0.120409 | 9e-06 | 5.929e-05 | 1.031829 | 0.6190972
0.62 | 0.0062 | 0.0031 | 64.74 | 99.91 | 99.87 | 83.25508 | 0.8325508 | 0.5161815 | 1.042421 | 7.013116 | 6.645391 | 0.12432676 | 8.1e-07 | 1.69e-06 | 1.041967 | 0.6460194
0.64 | 0.0064 | 0.0032 | 64.28 | 99.77 | 98.97 | 82.58468 | 0.8258468 | 0.528542 | 1.029459 | 6.074846 | 4.575611 | 0.12759184 | 5.29e-06 | 0.00010609 | 0.9857769 | 0.6308972
0.66 | 0.0066 | 0.0033 | 65.42 | 99.9 | 98.49 | 84.22047 | 0.8422047 | 0.55585508 | 1.061895 | 6.907755 | 4.193061 | 0.11957764 | 1e-06 | 0.00022801 | 0.9590626 | 0.6329813
0.68 | 0.0068 | 0.0034 | 65.85 | 99.84 | 99.41 | 84.87385 | 0.8487385 | 0.57714218 | 1.074408 | 6.437752 | 5.132803 | 0.11662225 | 2.56e-06 | 3.481e-05 | 1.058266 | 0.7196212
0.7 | 0.007 | 0.0035 | 66.84 | 99.3 | 98.36 | 86.3677 | 0.863677 | 0.6045739 | 1.103826 | 4.961845 | 4.110474 | 0.10995856 | 4.9e-05 | 0.00026896 | 0.9678933 | 0.6775253
0.72 | 0.0072 | 0.0036 | 68.09 | 99.49 | 97.83 | 88.155 | 0.88155 | 0.634716 | 1.142251 | 5.278515 | 3.830443 | 0.10182481 | 2.601e-05 | 0.00047089 | 0.9028446 | 0.6500481
0.74 | 0.0074 | 0.0037 | 66.97 | 99.71 | 98.75 | 86.5111 | 0.865111 | 0.64018214 | 1.107754 | 5.843045 | 4.382027 | 0.10909809 | 8.41e-06 | 0.00015625 | 1.024118 | 0.7578472
0.76 | 0.0076 | 0.0038 | 66.64 | 99.76 | 99.1 | 86.03027 | 0.8603027 | 0.65383 | 1.097813 | 6.032287 | 4.710531 | 0.11128896 | 5.76e-06 | 8.1e-05 | 1.055472 | 0.8021587
0.78 | 0.0078 | 0.0039 | 67.49 | 99.9 | 98.59 | 87.24122 | 0.8724122 | 0.68048149 | 1.123622 | 6.907755 | 4.26158 | 0.10569001 | 1e-06 | 0.00019881 | 1.01327 | 0.7903505
0.8 | 0.008 | 0.004 | 64.03 | 99.69 | 99.25 | 82.23623 | 0.8223623 | 0.6578899 | 1.022485 | 5.776353 | 4.892852 | 0.12938409 | 9.61e-06 | 5.625e-05 | 1.000545 | 0.8004361

## Table S8
Reaction series: |  |  | Catalyst sweep
[M]0 |  |  | 0.2
Table in Zhang and Junkers: |  |  | S11
[LLA]/[cat] | [cat] | [cat] (mM) | [LLA]0 | [I]0 | X1 (%) | X5 (%) | X10 (%) | (dX/dt)0 (%) | (dX/dt)0 | (-d[LLA]/dt)0 | -ln(1-X1) | -ln(1-X5) | -ln(1-X10) | w1 | w5 | w10 | kobs | kobs.[LLA]0
200 | 0.001 | 1 | 0.2 | 0.002 | 10.38 | 43.21 | 51.95 | 10.48718 | 0.1048718 | 0.02097437 | 0.1095917 | 0.5658099 | 0.7329281 | 0.80317444 | 0.32251041 | 0.23088025 | 0.08426515 | 0.01685303
250 | 0.0008 | 0.8 | 0.2 | 0.002 | 9.6 | 40.22 | 47.32 | 9.650767 | 0.09650767 | 0.01930153 | 0.1009259 | 0.514499 | 0.6409343 | 0.817216 | 0.35736484 | 0.27751824 | 0.07414061 | 0.01482812
300 | 0.0006666667 | 0.6666667 | 0.2 | 0.002 | 8.9 | 39.53 | 44.23 | 8.658983 | 0.08658983 | 0.01731797 | 0.09321238 | 0.5030228 | 0.5839341 | 0.829921 | 0.36566209 | 0.31102929 | 0.06849149 | 0.0136983
350 | 0.0005714286 | 0.5714286 | 0.2 | 0.002 | 8.03 | 36.96 | 42.9 | 7.702017 | 0.07702017 | 0.01540403 | 0.08370775 | 0.4614007 | 0.5603661 | 0.84584809 | 0.39740416 | 0.326041 | 0.0648758 | 0.01297516
400 | 0.0005 | 0.5 | 0.2 | 0.002 | 7.37 | 35.85 | 40.99 | 6.847467 | 0.06847467 | 0.01369493 | 0.07655712 | 0.4439461 | 0.5274633 | 0.85803169 | 0.41152225 | 0.34821801 | 0.06125752 | 0.0122515
450 | 0.0004444444 | 0.4444444 | 0.2 | 0.002 | 6.99 | 32.21 | 37.06 | 6.693967 | 0.06693967 | 0.01338793 | 0.07246317 | 0.3887555 | 0.4629883 | 0.86508601 | 0.45954841 | 0.39614436 | 0.05368758 | 0.01073752
500 | 0.0004 | 0.4 | 0.2 | 0.002 | 6.92 | 30.6 | 33.5 | 6.732667 | 0.06732667 | 0.01346533 | 0.07171085 | 0.3652833 | 0.4079682 | 0.86638864 | 0.481636 | 0.442225 | 0.04806485 | 0.009612971
550 | 0.0003636364 | 0.3636364 | 0.2 | 0.002 | 6.69 | 27.96 | 31.31 | 6.70105 | 0.0670105 | 0.0134021 | 0.0692429 | 0.3279487 | 0.3755666 | 0.87067561 | 0.51897616 | 0.47183161 | 0.04396846 | 0.008793691
600 | 0.0003333333 | 0.3333333 | 0.2 | 0.002 | 6.12 | 25.13 | 30.06 | 6.217417 | 0.06217417 | 0.01243483 | 0.06315282 | 0.2894169 | 0.3575325 | 0.88134544 | 0.56055169 | 0.48916036 | 0.04099176 | 0.008198352
650 | 0.0003076923 | 0.3076923 | 0.2 | 0.002 | 6.03 | 22.8 | 27.04 | 6.33255 | 0.0633255 | 0.0126651 | 0.0621946 | 0.2587707 | 0.3152588 | 0.88303609 | 0.595984 | 0.53231616 | 0.0362854 | 0.00725708
700 | 0.0002857143 | 0.2857143 | 0.2 | 0.002 | 6.18 | 21.73 | 25.18 | 6.654983 | 0.06654983 | 0.01330997 | 0.06379213 | 0.2450058 | 0.290085 | 0.88021924 | 0.61261929 | 0.55980324 | 0.03367507 | 0.006735013
750 | 0.0002666667 | 0.2666667 | 0.2 | 0.002 | 5.49 | 21.17 | 22.38 | 5.666467 | 0.05666467 | 0.01133293 | 0.05646454 | 0.2378766 | 0.2533451 | 0.89321401 | 0.62141689 | 0.60248644 | 0.0302033 | 0.00604066
800 | 0.00025 | 0.25 | 0.2 | 0.002 | 5.74 | 19.58 | 21.18 | 6.2164 | 0.062164 | 0.0124328 | 0.05911326 | 0.2179073 | 0.2380034 | 0.88849476 | 0.64673764 | 0.62125924 | 0.02823571 | 0.005647142
850 | 0.0002352941 | 0.2352941 | 0.2 | 0.002 | 6.01 | 17.71 | 20.6 | 6.844767 | 0.06844767 | 0.01368953 | 0.06198179 | 0.1949206 | 0.2306718 | 0.88341201 | 0.67716441 | 0.630436 | 0.02682493 | 0.005364987
900 | 0.0002222222 | 0.2222222 | 0.2 | 0.002 | 6.05 | 16.51 | 19.9 | 7.0471 | 0.070471 | 0.0140942 | 0.06240746 | 0.1804433 | 0.2218943 | 0.88266025 | 0.69705801 | 0.641601 | 0.02555691 | 0.005111382
950 | 0.0002105263 | 0.2105263 | 0.2 | 0.002 | 5.57 | 15.69 | 19.49 | 6.446867 | 0.06446867 | 0.01289373 | 0.05731137 | 0.1706697 | 0.2167888 | 0.89170249 | 0.71081761 | 0.64818601 | 0.02471078 | 0.004942156
1000 | 0.0002 | 0.2 | 0.2 | 0.002 | 5.46 | 16.19 | 18.19 | 6.194617 | 0.06194617 | 0.01238923 | 0.05614716 | 0.1766179 | 0.2007707 | 0.89378116 | 0.70241161 | 0.66928761 | 0.02359033 | 0.004718065
1050 | 0.0001904762 | 0.1904762 | 0.2 | 0.002 | 4.73 | 15.28 | 17.05 | 5.22705 | 0.0522705 | 0.0104541 | 0.04845522 | 0.1658185 | 0.1869322 | 0.90763729 | 0.71774784 | 0.68807025 | 0.02196349 | 0.004392699
1100 | 0.0001818182 | 0.1818182 | 0.2 | 0.002 | 4.51 | 13.61 | 16.08 | 5.1067 | 0.051067 | 0.0102134 | 0.04614866 | 0.1462983 | 0.1753062 | 0.91183401 | 0.74632321 | 0.70425664 | 0.02025227 | 0.004050454
1150 | 0.000173913 | 0.173913 | 0.2 | 0.002 | 5.42 | 12.12 | 17.37 | 6.655767 | 0.06655767 | 0.01331153 | 0.05572415 | 0.1291979 | 0.1907974 | 0.89453764 | 0.77228944 | 0.68277169 | 0.0209253 | 0.004185061
1200 | 0.0001666667 | 0.1666667 | 0.2 | 0.002 | 4.68 | 11.58 | 16.53 | 5.6309 | 0.056309 | 0.0112618 | 0.04793053 | 0.123072 | 0.1806829 | 0.90859024 | 0.78180964 | 0.69672409 | 0.01978896 | 0.003957793

## Table S9
Reaction series: |  |  | Catalyst sweep
[M]0 |  |  | 0.35
Table in Zhang and Junkers: |  |  | S12
[LLA]/[cat] | [cat] | [cat] (mM) | [LLA]0 | [I]0 | X1 (%) | X5 (%) | X10 (%) | (dX/dt)0 (%) | (dX/dt)0 | (-d[LLA]/dt)0 | -ln(1-X1) | -ln(1-X5) | -ln(1-X10) | w1 | w5 | w10 | kobs | kobs.[LLA]0
200 | 0.00175 | 1.75 | 0.35 | 0.0035 | 36.95 | 68.21 | 80.18 | 46.50803 | 0.4650803 | 0.1627781 | 0.4612421 | 1.146018 | 1.618479 | 0.39753025 | 0.10106041 | 0.03928324 | 0.2040513 | 0.07141796
250 | 0.0014 | 1.4 | 0.35 | 0.0035 | 33.89 | 64.4 | 77.35 | 42.49058 | 0.4249058 | 0.148717 | 0.4138502 | 1.032825 | 1.48501 | 0.43705321 | 0.126736 | 0.05130225 | 0.1828362 | 0.06399268
300 | 0.001166667 | 1.166667 | 0.35 | 0.0035 | 29.87 | 60.02 | 71.45 | 37.08678 | 0.3708678 | 0.1298037 | 0.3548195 | 0.9167909 | 1.253513 | 0.49182169 | 0.15984004 | 0.08151025 | 0.1526207 | 0.05341723
350 | 0.001 | 1 | 0.35 | 0.0035 | 27.74 | 58.6 | 66.13 | 34.0611 | 0.340611 | 0.11921385 | 0.3248995 | 0.8818893 | 1.082641 | 0.52215076 | 0.171396 | 0.11471769 | 0.1331416 | 0.04659956
400 | 0.000875 | 0.875 | 0.35 | 0.0035 | 25.12 | 55.1 | 60.29 | 30.5843 | 0.305843 | 0.10704505 | 0.2892834 | 0.8007324 | 0.9235671 | 0.56070144 | 0.201601 | 0.15768841 | 0.113512 | 0.0397292
450 | 0.0007777778 | 0.7777778 | 0.35 | 0.0035 | 22.85 | 51.39 | 57.92 | 27.71497 | 0.2771497 | 0.09700238 | 0.2594186 | 0.7213409 | 0.8655976 | 0.59521225 | 0.23629321 | 0.17707264 | 0.1048908 | 0.03671177
500 | 0.0007 | 0.7 | 0.35 | 0.0035 | 20.28 | 48.27 | 54.29 | 24.30525 | 0.2430525 | 0.085068375 | 0.2266497 | 0.6591323 | 0.7828531 | 0.63552784 | 0.26759929 | 0.20894041 | 0.09431955 | 0.03301184
550 | 0.0006363636 | 0.6363636 | 0.35 | 0.0035 | 17.43 | 45.28 | 49.32 | 20.44328 | 0.2044328 | 0.07155149 | 0.1915238 | 0.6029409 | 0.6796388 | 0.68178049 | 0.29942784 | 0.25684624 | 0.08208916 | 0.02873121
600 | 0.0005833333 | 0.5833333 | 0.35 | 0.0035 | 15.67 | 42.39 | 45.07 | 18.17213 | 0.1817213 | 0.06360247 | 0.1704325 | 0.551474 | 0.5991105 | 0.71115489 | 0.33189121 | 0.30173049 | 0.07258658 | 0.0254053
650 | 0.0005384615 | 0.5384615 | 0.35 | 0.0035 | 13.41 | 38.82 | 42.57 | 15.29635 | 0.1529635 | 0.053537225 | 0.1439859 | 0.4913498 | 0.5546034 | 0.74978281 | 0.37429924 | 0.32982049 | 0.06629748 | 0.02320412
700 | 0.0005 | 0.5 | 0.35 | 0.0035 | 12.99 | 35 | 38.42 | 15.10382 | 0.1510382 | 0.05286336 | 0.1391471 | 0.4307829 | 0.484833 | 0.75707401 | 0.4225 | 0.37920964 | 0.05795849 | 0.02028547
750 | 0.0004666667 | 0.4666667 | 0.35 | 0.0035 | 12.03 | 31.92 | 35.81 | 14.05715 | 0.1405715 | 0.049200025 | 0.1281743 | 0.3844867 | 0.4433228 | 0.77387209 | 0.46348864 | 0.41203561 | 0.05258812 | 0.01840584
800 | 0.0004375 | 0.4375 | 0.35 | 0.0035 | 11.35 | 28.04 | 33.77 | 13.53555 | 0.1353555 | 0.047374425 | 0.1204742 | 0.3290598 | 0.4120367 | 0.78588225 | 0.51782416 | 0.43864129 | 0.04781643 | 0.01673575
850 | 0.0004117647 | 0.4117647 | 0.35 | 0.0035 | 11.31 | 24.36 | 31.29 | 13.91215 | 0.1391215 | 0.048692525 | 0.120023 | 0.2791849 | 0.3752754 | 0.78659161 | 0.57214096 | 0.47210641 | 0.04277274 | 0.01497046
900 | 0.0003888889 | 0.3888889 | 0.35 | 0.0035 | 11.19 | 22.16 | 29.24 | 13.98582 | 0.1398582 | 0.04895036 | 0.1186709 | 0.2505147 | 0.3458763 | 0.78872161 | 0.60590656 | 0.50069776 | 0.03915295 | 0.01370353
950 | 0.0003684211 | 0.3684211 | 0.35 | 0.0035 | 9.6 | 23.03 | 29.03 | 11.54832 | 0.1154832 | 0.04041911 | 0.1009259 | 0.2617545 | 0.3429129 | 0.817216 | 0.59243809 | 0.50367409 | 0.03916942 | 0.0137093
1000 | 0.00035 | 0.35 | 0.35 | 0.0035 | 8.51 | 22.82 | 27.97 | 9.965183 | 0.09965183 | 0.03487814 | 0.08894051 | 0.2590298 | 0.3280875 | 0.83704201 | 0.59567524 | 0.51883209 | 0.03768789 | 0.01319076
1050 | 0.0003333333 | 0.3333333 | 0.35 | 0.0035 | 10.18 | 21.66 | 27.11 | 12.53613 | 0.1253613 | 0.04387647 | 0.1073625 | 0.2441119 | 0.3162187 | 0.80676324 | 0.61371556 | 0.53129521 | 0.03631318 | 0.01270961
1100 | 0.0003181818 | 0.3181818 | 0.35 | 0.0035 | 8.94 | 21.32 | 26.19 | 10.75417 | 0.1075417 | 0.03763958 | 0.09365156 | 0.2397812 | 0.303676 | 0.82919236 | 0.61905424 | 0.54479161 | 0.0349545 | 0.01223408
1150 | 0.0003043478 | 0.3043478 | 0.35 | 0.0035 | 9.6 | 19.98 | 27.34 | 11.9161 | 0.119161 | 0.04170635 | 0.1009259 | 0.2228936 | 0.3193792 | 0.817216 | 0.64032004 | 0.52794756 | 0.03565426 | 0.01247899
1200 | 0.0002916667 | 0.2916667 | 0.35 | 0.0035 | 9.34 | 18.86 | 25.93 | 11.6562 | 0.116562 | 0.0407967 | 0.09805394 | 0.2089941 | 0.3001596 | 0.82192356 | 0.65836996 | 0.54863649 | 0.03347926 | 0.01171774

## Table S10
Reaction series: |  |  | Catalyst sweep
[M]0 |  |  | 0.5
Table in Zhang and Junkers: |  |  | S13
[LLA]/[cat] | [cat] | [cat] (mM) | [LLA]0 | [I]0 | X1 (%) | X5 (%) | X10 (%) | (dX/dt)0 (%) | (dX/dt)0 | (-d[LLA]/dt)0 | -ln(1-X1) | -ln(1-X5) | -ln(1-X10) | w1 | w5 | w10 | kobs | kobs.[LLA]0
200 | 0.0025 | 2.5 | 0.5 | 0.005 | 52.09 | 99.95 | 100 | 64.8045 | 0.648045 | 0.3240225 | 0.7358459 | 7.600902 | 9.21034 | 0.22953681 | 2.5e-07 | 1e-08 | 0.7358681 | 0.367934
250 | 0.002 | 2 | 0.5 | 0.005 | 50.37 | 99.73 | 100 | 62.32513 | 0.6232513 | 0.3116257 | 0.7005747 | 5.914504 | 9.21034 | 0.24631369 | 7.29e-06 | 1e-08 | 0.7009322 | 0.3504661
300 | 0.001666667 | 1.666667 | 0.5 | 0.005 | 47.57 | 99.23 | 100 | 58.30763 | 0.5830763 | 0.2915382 | 0.6456912 | 4.866535 | 9.21034 | 0.27489049 | 5.929e-05 | 1e-08 | 0.6474493 | 0.3237247
350 | 0.001428571 | 1.428571 | 0.5 | 0.005 | 41 | 93.61 | 100 | 49.46635 | 0.4946635 | 0.24733175 | 0.5276327 | 2.750436 | 9.21034 | 0.3481 | 0.00408321 | 1e-08 | 0.5327252 | 0.2663626
400 | 0.00125 | 1.25 | 0.5 | 0.005 | 38.06 | 90.8 | 100 | 45.54883 | 0.4554883 | 0.2277442 | 0.479004 | 2.385967 | 9.21034 | 0.38365636 | 0.008464 | 1e-08 | 0.4783611 | 0.2391806
450 | 0.001111111 | 1.111111 | 0.5 | 0.005 | 35.75 | 85.26 | 98.99 | 42.88932 | 0.4288932 | 0.2144466 | 0.4423885 | 1.914605 | 4.59522 | 0.41280625 | 0.02172676 | 0.00010201 | 0.4091377 | 0.2045689
500 | 0.001 | 1 | 0.5 | 0.005 | 33.92 | 76.86 | 93.21 | 41.21097 | 0.4121097 | 0.2060548 | 0.4143041 | 1.463607 | 2.689719 | 0.43665664 | 0.05354596 | 0.00461041 | 0.3115649 | 0.1557824
550 | 0.0009090909 | 0.9090909 | 0.5 | 0.005 | 32.79 | 71.06 | 87.4 | 40.21052 | 0.4021052 | 0.2010526 | 0.3973481 | 1.239945 | 2.071473 | 0.45171841 | 0.08375236 | 0.015876 | 0.2486249 | 0.1243124
600 | 0.0008333333 | 0.8333333 | 0.5 | 0.005 | 31.39 | 68.32 | 83.81 | 38.45782 | 0.3845782 | 0.1922891 | 0.3767319 | 1.149485 | 1.820776 | 0.47073321 | 0.10036224 | 0.02621161 | 0.219859 | 0.1099295
650 | 0.0007692308 | 0.7692308 | 0.5 | 0.005 | 27.46 | 61.69 | 79.62 | 33.51572 | 0.3351572 | 0.1675786 | 0.3210321 | 0.9594592 | 1.590616 | 0.52620516 | 0.14676561 | 0.04153444 | 0.1836985 | 0.09184926
700 | 0.0007142857 | 0.7142857 | 0.5 | 0.005 | 26.83 | 57.2 | 73.4 | 33.06375 | 0.3306375 | 0.16531875 | 0.3123847 | 0.8486321 | 1.324259 | 0.53538489 | 0.183184 | 0.070756 | 0.1543419 | 0.07717094
750 | 0.0006666667 | 0.6666667 | 0.5 | 0.005 | 26.26 | 54.56 | 67.26 | 32.4573 | 0.324573 | 0.1622865 | 0.3046248 | 0.7887774 | 1.116573 | 0.54375876 | 0.20647936 | 0.10719076 | 0.1325334 | 0.06626668
800 | 0.000625 | 0.625 | 0.5 | 0.005 | 26.81 | 52.57 | 62.34 | 33.423 | 0.33423 | 0.167115 | 0.3121114 | 0.7459152 | 0.9765717 | 0.53567761 | 0.22496049 | 0.14182756 | 0.1175496 | 0.05877479
850 | 0.0005882353 | 0.5882353 | 0.5 | 0.005 | 27.06 | 50.37 | 59.61 | 34.02265 | 0.3402265 | 0.17011325 | 0.315533 | 0.7005747 | 0.906588 | 0.53202436 | 0.24631369 | 0.16313521 | 0.1090988 | 0.05454938
900 | 0.0005555556 | 0.5555556 | 0.5 | 0.005 | 25.37 | 46.39 | 57.17 | 32.0333 | 0.320333 | 0.1601665 | 0.2926276 | 0.6234346 | 0.8479314 | 0.55696369 | 0.28740321 | 0.18344089 | 0.1002188 | 0.05010941
950 | 0.0005263158 | 0.5263158 | 0.5 | 0.005 | 25.81 | 40.66 | 50.35 | 33.29302 | 0.3329302 | 0.1664651 | 0.2985408 | 0.5218866 | 0.7001718 | 0.55041561 | 0.35212356 | 0.24651225 | 0.08261126 | 0.04130563
1000 | 0.0005 | 0.5 | 0.5 | 0.005 | 24.75 | 38.23 | 46.18 | 31.98373 | 0.3198373 | 0.1599187 | 0.2843543 | 0.4817524 | 0.619525 | 0.56625625 | 0.38155329 | 0.28965924 | 0.07357373 | 0.03678686
1050 | 0.0004761905 | 0.4761905 | 0.5 | 0.005 | 24.21 | 34.65 | 44.91 | 31.6422 | 0.316422 | 0.158211 | 0.2772038 | 0.4254127 | 0.596202 | 0.57441241 | 0.42706225 | 0.30349081 | 0.06915944 | 0.03457972
1100 | 0.0004545455 | 0.4545455 | 0.5 | 0.005 | 23.53 | 32.53 | 43.97 | 30.91087 | 0.3091087 | 0.1545543 | 0.2682717 | 0.3934871 | 0.5792829 | 0.58476609 | 0.45522009 | 0.31393609 | 0.06621644 | 0.03310822
1150 | 0.0004347826 | 0.4347826 | 0.5 | 0.005 | 22.79 | 29.49 | 39.94 | 30.15137 | 0.3015137 | 0.1507568 | 0.2586412 | 0.3494156 | 0.5098261 | 0.59613841 | 0.49716601 | 0.36072036 | 0.05828873 | 0.02914436
1200 | 0.0004166667 | 0.4166667 | 0.5 | 0.005 | 21.7 | 29.24 | 37.77 | 28.5513 | 0.285513 | 0.1427565 | 0.2446226 | 0.3458763 | 0.474333 | 0.613089 | 0.50069776 | 0.38725729 | 0.05501287 | 0.02750644

## Table S11
Reaction series: |  |  | Catalyst sweep
[M]0 |  |  | 0.7
Table in Zhang and Junkers: |  |  | S14
[LLA]/[cat] | [cat] | [cat] (mM) | [LLA]0 | [I]0 | X1 (%) | X5 (%) | X10 (%) | (dX/dt)0 (%) | (dX/dt)0 | (-d[LLA]/dt)0 | -ln(1-X1) | -ln(1-X5) | -ln(1-X10) | w1 | w5 | w10 | kobs | kobs.[LLA]0
200 | 0.0035 | 3.5 | 0.7 | 0.007 | 62.23 | 97.11 | 100 | 79.96593 | 0.7996593 | 0.5597615 | 0.973655 | 3.543914 | 9.21034 | 0.14265729 | 0.00083521 | 1e-08 | 0.9398364 | 0.6578855
250 | 0.0028 | 2.8 | 0.7 | 0.007 | 60.83 | 96.66 | 100 | 77.98352 | 0.7798352 | 0.5458846 | 0.937259 | 3.399199 | 9.21034 | 0.15342889 | 0.00111556 | 1e-08 | 0.8976648 | 0.6283654
300 | 0.002333333 | 2.333333 | 0.7 | 0.007 | 57.02 | 93 | 96.15 | 72.83217 | 0.7283217 | 0.5098252 | 0.8444353 | 2.65926 | 3.257097 | 0.18472804 | 0.0049 | 0.00148225 | 0.5915452 | 0.4140817
350 | 0.002 | 2 | 0.7 | 0.007 | 53.66 | 89.34 | 93.11 | 68.35327 | 0.6835327 | 0.4784729 | 0.7691647 | 2.238672 | 2.675099 | 0.21473956 | 0.01136356 | 0.00474721 | 0.4307527 | 0.3015269
400 | 0.00175 | 1.75 | 0.7 | 0.007 | 50.61 | 86.68 | 90.5 | 64.20338 | 0.6420338 | 0.4494237 | 0.7054222 | 2.015904 | 2.353878 | 0.24393721 | 0.01774224 | 0.009025 | 0.3543094 | 0.2480165
450 | 0.001555556 | 1.555556 | 0.7 | 0.007 | 48.8 | 83.98 | 88.38 | 61.8769 | 0.618769 | 0.4331383 | 0.6694307 | 1.831332 | 2.152442 | 0.262144 | 0.02566404 | 0.01350244 | 0.3110558 | 0.2177391
500 | 0.0014 | 1.4 | 0.7 | 0.007 | 47.38 | 81.77 | 86.02 | 60.04985 | 0.6004985 | 0.42034895 | 0.6420739 | 1.702102 | 1.967542 | 0.27688644 | 0.03323329 | 0.01954404 | 0.2760017 | 0.1932012
550 | 0.001272727 | 1.272727 | 0.7 | 0.007 | 45.67 | 78.32 | 84.85 | 57.98695 | 0.5798695 | 0.40590865 | 0.6100936 | 1.52878 | 1.88717 | 0.29517489 | 0.04700224 | 0.02295225 | 0.2582722 | 0.1807906
600 | 0.001166667 | 1.166667 | 0.7 | 0.007 | 45.03 | 76.79 | 82.21 | 57.20227 | 0.5720227 | 0.4004159 | 0.5983826 | 1.460587 | 1.726534 | 0.30217009 | 0.05387041 | 0.03164841 | 0.2328 | 0.16296
650 | 0.001076923 | 1.076923 | 0.7 | 0.007 | 44.57 | 74.16 | 79.5 | 56.82352 | 0.5682352 | 0.3977646 | 0.5900492 | 1.353247 | 1.584745 | 0.30724849 | 0.06677056 | 0.042025 | 0.2102385 | 0.1471669
700 | 0.001 | 1 | 0.7 | 0.007 | 43.75 | 71.42 | 78.2 | 55.96245 | 0.5596245 | 0.39173715 | 0.5753641 | 1.252463 | 1.52326 | 0.31640625 | 0.08168164 | 0.047524 | 0.1993404 | 0.1395383
750 | 0.0009333333 | 0.9333333 | 0.7 | 0.007 | 42.6 | 69.05 | 76.1 | 54.55542 | 0.5455542 | 0.3818879 | 0.5551259 | 1.172797 | 1.431292 | 0.329476 | 0.09579025 | 0.057121 | 0.1851731 | 0.1296211
800 | 0.000875 | 0.875 | 0.7 | 0.007 | 41.11 | 66.31 | 72.68 | 52.67487 | 0.5267487 | 0.3687241 | 0.5294989 | 1.087969 | 1.297551 | 0.34680321 | 0.11350161 | 0.07463824 | 0.1661819 | 0.1163273
850 | 0.0008235294 | 0.8235294 | 0.7 | 0.007 | 39.23 | 62.66 | 68.82 | 50.33658 | 0.5033658 | 0.3523561 | 0.4980739 | 0.985105 | 1.165393 | 0.36929929 | 0.13942756 | 0.09721924 | 0.1475799 | 0.1033059
900 | 0.0007777778 | 0.7777778 | 0.7 | 0.007 | 38.5 | 59.96 | 64.83 | 49.5477 | 0.495477 | 0.3468339 | 0.486133 | 0.9152912 | 1.044977 | 0.378225 | 0.16032016 | 0.12369289 | 0.1319045 | 0.09233313
950 | 0.0007368421 | 0.7368421 | 0.7 | 0.007 | 37.34 | 57.1 | 61.93 | 48.1746 | 0.481746 | 0.3372222 | 0.4674469 | 0.8462984 | 0.9657436 | 0.39262756 | 0.184041 | 0.14493249 | 0.1212084 | 0.0848459
1000 | 0.0007 | 0.7 | 0.7 | 0.007 | 35.23 | 53.57 | 59.09 | 45.5055 | 0.455055 | 0.3185385 | 0.4343277 | 0.7672244 | 0.8937957 | 0.41951529 | 0.21557449 | 0.16736281 | 0.1111129 | 0.07777905
1050 | 0.0006666667 | 0.6666667 | 0.7 | 0.007 | 34.01 | 49.65 | 55.89 | 44.17847 | 0.4417847 | 0.3092493 | 0.415667 | 0.6861716 | 0.8184837 | 0.43546801 | 0.25351225 | 0.19456921 | 0.1007728 | 0.07054099
1100 | 0.0006363636 | 0.6363636 | 0.7 | 0.007 | 33.75 | 46.93 | 54 | 44.11963 | 0.4411963 | 0.3088374 | 0.4117347 | 0.6335584 | 0.7765288 | 0.43890625 | 0.28164249 | 0.2116 | 0.09483365 | 0.06638355
1150 | 0.0006086957 | 0.6086957 | 0.7 | 0.007 | 32.05 | 43.63 | 52.68 | 42.04857 | 0.4204857 | 0.29434 | 0.386398 | 0.5732331 | 0.7482371 | 0.46172025 | 0.31775769 | 0.22391824 | 0.08976685 | 0.0628368
1200 | 0.0005833333 | 0.5833333 | 0.7 | 0.007 | 30.81 | 41.64 | 51.91 | 40.48685 | 0.4048685 | 0.28340795 | 0.3683138 | 0.5385395 | 0.7320959 | 0.47872561 | 0.34058896 | 0.23126481 | 0.08675313 | 0.06072719

## Table S12
Reaction series: |  |  | DP sweep
[M]0 |  |  | 0.2
Table in Zhang and Junkers: |  |  | S17
[LLA]/[I] | [I]0 | [I]0 (mM) | [LLA]0 | [cat]0 | [cat]0 (mM) | X1 (%) | X5 (%) | X10 (%) | (dX/dt)0 (%) | (dX/dt)0 | (-d[LLA]/dt)0 | -ln(1-X1) | -ln(1-X5) | -ln(1-X10) | w1 | w5 | w10 | kobs | kobs.[LLA]0
50 | 0.004 | 4 | 0.2 | 0.0006666667 | 0.6666667 | 11.54 | 48.51 | 63.88 | 11.71962 | 0.1171962 | 0.02343923 | 0.1226197 | 0.6637826 | 1.018323 | 0.78251716 | 0.26512201 | 0.13046544 | 0.1126468 | 0.02252937
55 | 0.003636364 | 3.636364 | 0.2 | 0.0006666667 | 0.6666667 | 10.97 | 47.15 | 60.36 | 10.99703 | 0.1099703 | 0.02199407 | 0.1161968 | 0.6377125 | 0.9253315 | 0.79263409 | 0.27931225 | 0.15713296 | 0.1037394 | 0.02074787
60 | 0.003333333 | 3.333333 | 0.2 | 0.0006666667 | 0.6666667 | 11.29 | 46.49 | 56.7 | 11.4774 | 0.114774 | 0.0229548 | 0.1197976 | 0.6253016 | 0.8370176 | 0.78694641 | 0.28633201 | 0.187489 | 0.09585657 | 0.01917131
65 | 0.003076923 | 3.076923 | 0.2 | 0.0006666667 | 0.6666667 | 8.6 | 43.2 | 54.62 | 7.946067 | 0.07946067 | 0.01589213 | 0.08992471 | 0.5656339 | 0.7900987 | 0.835396 | 0.322624 | 0.20593444 | 0.08864869 | 0.01772974
70 | 0.002857143 | 2.857143 | 0.2 | 0.0006666667 | 0.6666667 | 7.56 | 40.33 | 53.99 | 6.794683 | 0.06794683 | 0.01358937 | 0.0786104 | 0.5163408 | 0.7763114 | 0.85451536 | 0.35605089 | 0.21169201 | 0.08503741 | 0.01700748
75 | 0.002666667 | 2.666667 | 0.2 | 0.0006666667 | 0.6666667 | 8.57 | 38.74 | 51.26 | 8.42235 | 0.0842235 | 0.0168447 | 0.08959653 | 0.4900431 | 0.7186701 | 0.83594449 | 0.37527876 | 0.23755876 | 0.07952234 | 0.01590447
80 | 0.0025 | 2.5 | 0.2 | 0.0006666667 | 0.6666667 | 7.63 | 38.2 | 51.63 | 7.130017 | 0.07130017 | 0.01426003 | 0.07936794 | 0.4812668 | 0.7262904 | 0.85322169 | 0.381924 | 0.23396569 | 0.07947317 | 0.01589463
85 | 0.002352941 | 2.352941 | 0.2 | 0.0006666667 | 0.6666667 | 9.91 | 36.28 | 49.28 | 10.66082 | 0.1066082 | 0.02132163 | 0.104361 | 0.4506717 | 0.6788499 | 0.81162081 | 0.40602384 | 0.25725184 | 0.07484784 | 0.01496957
90 | 0.002222222 | 2.222222 | 0.2 | 0.0006666667 | 0.6666667 | 7.79 | 35.41 | 47.56 | 7.6493 | 0.076493 | 0.0152986 | 0.0811016 | 0.4371106 | 0.6455005 | 0.85026841 | 0.41718681 | 0.27499536 | 0.07106436 | 0.01421287
95 | 0.002105263 | 2.105263 | 0.2 | 0.0006666667 | 0.6666667 | 7.72 | 32.87 | 50.19 | 7.93425 | 0.0793425 | 0.0158685 | 0.08034275 | 0.3985391 | 0.6969544 | 0.85155984 | 0.45064369 | 0.24810361 | 0.07299557 | 0.01459911
100 | 0.002 | 2 | 0.2 | 0.0006666667 | 0.6666667 | 6.55 | 30.64 | 48.97 | 6.497217 | 0.06497217 | 0.01299443 | 0.06774365 | 0.3658599 | 0.6727565 | 0.87329025 | 0.48108096 | 0.26040609 | 0.06910724 | 0.01382145
105 | 0.001904762 | 1.904762 | 0.2 | 0.0006666667 | 0.6666667 | 8.59 | 30.16 | 46.7 | 9.490017 | 0.09490017 | 0.01898003 | 0.0898153 | 0.3589633 | 0.6292339 | 0.83557881 | 0.48776256 | 0.284089 | 0.06607559 | 0.01321512
110 | 0.001818182 | 1.818182 | 0.2 | 0.0006666667 | 0.6666667 | 6.6 | 28.97 | 48.37 | 6.778017 | 0.06778017 | 0.01355603 | 0.06827884 | 0.3420679 | 0.6610673 | 0.872356 | 0.50452609 | 0.26656569 | 0.06687877 | 0.01337575
115 | 0.00173913 | 1.73913 | 0.2 | 0.0006666667 | 0.6666667 | 8.55 | 27.99 | 46.22 | 9.7078 | 0.097078 | 0.0194156 | 0.08937781 | 0.3283652 | 0.6202685 | 0.83631025 | 0.51854401 | 0.28922884 | 0.06366864 | 0.01273373
120 | 0.001666667 | 1.666667 | 0.2 | 0.0006666667 | 0.6666667 | 6.64 | 26.28 | 47.17 | 7.166533 | 0.07166533 | 0.01433307 | 0.0687072 | 0.3048961 | 0.638091 | 0.87160896 | 0.54346384 | 0.27910089 | 0.06300238 | 0.01260048
125 | 0.0016 | 1.6 | 0.2 | 0.0006666667 | 0.6666667 | 7.22 | 25.96 | 44.39 | 7.9989 | 0.079989 | 0.0159978 | 0.07493909 | 0.3005647 | 0.5868071 | 0.86081284 | 0.54819216 | 0.30924721 | 0.05941986 | 0.01188397
130 | 0.001538462 | 1.538462 | 0.2 | 0.0006666667 | 0.6666667 | 8.73 | 25.46 | 45.45 | 10.28802 | 0.1028802 | 0.02057603 | 0.09134804 | 0.2938343 | 0.6060525 | 0.83302129 | 0.55562116 | 0.29757025 | 0.06060689 | 0.01212138
135 | 0.001481481 | 1.481481 | 0.2 | 0.0006666667 | 0.6666667 | 7.5 | 24.05 | 43.61 | 8.643117 | 0.08643117 | 0.01728623 | 0.07796154 | 0.275095 | 0.5728783 | 0.855625 | 0.57684025 | 0.31798321 | 0.05696856 | 0.01139371
140 | 0.001428571 | 1.428571 | 0.2 | 0.0006666667 | 0.6666667 | 8.17 | 25.17 | 40.63 | 9.413133 | 0.09413133 | 0.01882627 | 0.08523114 | 0.2899513 | 0.5213811 | 0.84327489 | 0.55995289 | 0.35247969 | 0.05433076 | 0.01086615
145 | 0.00137931 | 1.37931 | 0.2 | 0.0006666667 | 0.6666667 | 10.2 | 25.44 | 38.27 | 12.2908 | 0.122908 | 0.0245816 | 0.1075852 | 0.293566 | 0.4824001 | 0.806404 | 0.55591936 | 0.38105929 | 0.05190241 | 0.01038048
150 | 0.001333333 | 1.333333 | 0.2 | 0.0006666667 | 0.6666667 | 9.94 | 23.12 | 36.64 | 12.1845 | 0.121845 | 0.024369 | 0.1046941 | 0.2629244 | 0.4563374 | 0.81108036 | 0.59105344 | 0.40144896 | 0.04833622 | 0.009667243

## Table S13
Reaction series: |  |  | DP sweep
[M]0 |  |  | 0.35
Table in Zhang and Junkers: |  |  | S18
[LLA]/[I] | [I]0 | [I]0 (mM) | [LLA]0 | [cat]0 | [cat]0 (mM) | X1 (%) | X5 (%) | X10 (%) | (dX/dt)0 (%) | (dX/dt)0 | (-d[LLA]/dt)0 | -ln(1-X1) | -ln(1-X5) | -ln(1-X10) | w1 | w5 | w10 | kobs | kobs.[LLA]0
50 | 0.007 | 7 | 0.35 | 0.001166667 | 1.166667 | 23.42 | 57.56 | 73.85 | 28.05243 | 0.2805243 | 0.09818352 | 0.2668342 | 0.8570789 | 1.341321 | 0.58644964 | 0.18011536 | 0.06838225 | 0.1547321 | 0.05415622
55 | 0.006363636 | 6.363636 | 0.35 | 0.001166667 | 1.166667 | 23.24 | 57.1 | 72.4 | 27.8215 | 0.278215 | 0.09737525 | 0.2644865 | 0.8462984 | 1.287354 | 0.58920976 | 0.184041 | 0.076176 | 0.1495382 | 0.05233839
60 | 0.005833333 | 5.833333 | 0.35 | 0.001166667 | 1.166667 | 22.98 | 54.99 | 71.65 | 27.70515 | 0.2770515 | 0.096968025 | 0.2611051 | 0.7982855 | 1.260543 | 0.59320804 | 0.20259001 | 0.08037225 | 0.144331 | 0.05051586
65 | 0.005384615 | 5.384615 | 0.35 | 0.001166667 | 1.166667 | 22.72 | 53.59 | 71.52 | 27.50772 | 0.2750772 | 0.09627701 | 0.257735 | 0.7676552 | 1.255968 | 0.59721984 | 0.21538881 | 0.08111104 | 0.1418696 | 0.04965437
70 | 0.005 | 5 | 0.35 | 0.001166667 | 1.166667 | 22.32 | 54.07 | 70.6 | 26.84278 | 0.2684278 | 0.09394974 | 0.2525724 | 0.7780517 | 1.224176 | 0.60341824 | 0.21095649 | 0.086436 | 0.1398816 | 0.04895855
75 | 0.004666667 | 4.666667 | 0.35 | 0.001166667 | 1.166667 | 21.87 | 52.55 | 69.28 | 26.36027 | 0.2636027 | 0.09226093 | 0.2467961 | 0.7454937 | 1.180256 | 0.61042969 | 0.22515025 | 0.09437184 | 0.134197 | 0.04696895
80 | 0.004375 | 4.375 | 0.35 | 0.001166667 | 1.166667 | 21.1 | 51.85 | 68.74 | 25.31872 | 0.2531872 | 0.08861551 | 0.236989 | 0.730849 | 1.162831 | 0.622521 | 0.23184225 | 0.09771876 | 0.1316234 | 0.0460682
85 | 0.004117647 | 4.117647 | 0.35 | 0.001166667 | 1.166667 | 20.44 | 49.33 | 67.82 | 24.66962 | 0.2466962 | 0.08634366 | 0.2286587 | 0.6798362 | 1.133825 | 0.63297936 | 0.25674489 | 0.10355524 | 0.1259021 | 0.04406574
90 | 0.003888889 | 3.888889 | 0.35 | 0.001166667 | 1.166667 | 19.88 | 48.98 | 67.14 | 23.88543 | 0.2388543 | 0.08359902 | 0.2216447 | 0.6729525 | 1.112914 | 0.64192144 | 0.26030404 | 0.10797796 | 0.1236865 | 0.04329029
95 | 0.003684211 | 3.684211 | 0.35 | 0.001166667 | 1.166667 | 19.37 | 47.86 | 66.32 | 23.27275 | 0.2327275 | 0.081454625 | 0.2152994 | 0.6512378 | 1.088266 | 0.65011969 | 0.27185796 | 0.11343424 | 0.1202586 | 0.0420905
100 | 0.0035 | 3.5 | 0.35 | 0.001166667 | 1.166667 | 18.69 | 47.18 | 65.5 | 22.35422 | 0.2235422 | 0.07823976 | 0.2069012 | 0.6382803 | 1.064211 | 0.66113161 | 0.27899524 | 0.119025 | 0.1174016 | 0.04109054
105 | 0.003333333 | 3.333333 | 0.35 | 0.001166667 | 1.166667 | 18.19 | 46.36 | 65.06 | 21.72422 | 0.2172422 | 0.07603476 | 0.2007707 | 0.6228751 | 1.051538 | 0.66928761 | 0.28772496 | 0.12208036 | 0.1153028 | 0.04035597
110 | 0.003181818 | 3.181818 | 0.35 | 0.001166667 | 1.166667 | 17.09 | 45.74 | 64.28 | 20.18608 | 0.2018608 | 0.07065129 | 0.1874145 | 0.6113829 | 1.029459 | 0.68740681 | 0.29441476 | 0.12759184 | 0.1125747 | 0.03940114
115 | 0.003043478 | 3.043478 | 0.35 | 0.001166667 | 1.166667 | 16.61 | 44.73 | 63.69 | 19.60727 | 0.1960727 | 0.06862543 | 0.1816418 | 0.5929399 | 1.013077 | 0.69538921 | 0.30547729 | 0.13184161 | 0.1100374 | 0.03851308
120 | 0.002916667 | 2.916667 | 0.35 | 0.001166667 | 1.166667 | 16.21 | 43.6 | 63.04 | 19.15972 | 0.1915972 | 0.06705901 | 0.1768565 | 0.572701 | 0.9953339 | 0.70207641 | 0.318096 | 0.13660416 | 0.1073142 | 0.03755996
125 | 0.0028 | 2.8 | 0.35 | 0.001166667 | 1.166667 | 15.69 | 42.81 | 62.33 | 18.4912 | 0.184912 | 0.0647192 | 0.1706697 | 0.5587911 | 0.9763062 | 0.71081761 | 0.32706961 | 0.14190289 | 0.1048859 | 0.03671005
130 | 0.002692308 | 2.692308 | 0.35 | 0.001166667 | 1.166667 | 15.08 | 42.16 | 60.35 | 17.6476 | 0.176476 | 0.0617666 | 0.1634605 | 0.5474896 | 0.9250792 | 0.72114064 | 0.33454656 | 0.15721225 | 0.100299 | 0.03510465
135 | 0.002592593 | 2.592593 | 0.35 | 0.001166667 | 1.166667 | 14.6 | 41.85 | 59.03 | 16.96202 | 0.1696202 | 0.05936706 | 0.1578241 | 0.5421443 | 0.8923301 | 0.729316 | 0.33814225 | 0.16785409 | 0.09740828 | 0.0340929
140 | 0.0025 | 2.5 | 0.35 | 0.001166667 | 1.166667 | 14.27 | 40.96 | 56.63 | 16.54995 | 0.1654995 | 0.057924825 | 0.1539674 | 0.526955 | 0.8354022 | 0.73496329 | 0.34857216 | 0.18809569 | 0.09211013 | 0.03223855
145 | 0.002413793 | 2.413793 | 0.35 | 0.001166667 | 1.166667 | 14.12 | 39.02 | 55.62 | 16.56643 | 0.1656643 | 0.05798252 | 0.1522192 | 0.4946242 | 0.8123813 | 0.73753744 | 0.37185604 | 0.19695844 | 0.08852961 | 0.03098536
150 | 0.002333333 | 2.333333 | 0.35 | 0.001166667 | 1.166667 | 13.89 | 37.86 | 54.13 | 16.35395 | 0.1635395 | 0.057238825 | 0.1495446 | 0.4757803 | 0.7793589 | 0.74149321 | 0.38613796 | 0.21040569 | 0.08491307 | 0.02971958

## Table S14
Reaction series: |  |  | DP sweep
[M]0 |  |  | 0.5
Table in Zhang and Junkers: |  |  | S19
[LLA]/[I] | [I]0 | [I]0 (mM) | [LLA]0 | [cat]0 | [cat]0 (mM) | X1 (%) | X5 (%) | X10 (%) | (dX/dt)0 (%) | (dX/dt)0 | (-d[LLA]/dt)0 | -ln(1-X1) | -ln(1-X5) | -ln(1-X10) | w1 | w5 | w10 | kobs | kobs.[LLA]0
50 | 0.01 | 10 | 0.5 | 0.001666667 | 1.666667 | 31.35 | 65.82 | 93.03 | 38.91305 | 0.3891305 | 0.19456525 | 0.3761491 | 1.07353 | 2.663555 | 0.47128225 | 0.11682724 | 0.00485809 | 0.2407975 | 0.1203987
55 | 0.009090909 | 9.090909 | 0.5 | 0.001666667 | 1.666667 | 30.97 | 63.13 | 92.84 | 38.70927 | 0.3870927 | 0.1935463 | 0.370629 | 0.997772 | 2.63666 | 0.47651409 | 0.13593969 | 0.00512656 | 0.2256245 | 0.1128122
60 | 0.008333333 | 8.333333 | 0.5 | 0.001666667 | 1.666667 | 30.96 | 62.7 | 91.75 | 38.7295 | 0.387295 | 0.1936475 | 0.3704841 | 0.9861769 | 2.494957 | 0.47665216 | 0.139129 | 0.00680625 | 0.2227232 | 0.1113616
65 | 0.007692308 | 7.692308 | 0.5 | 0.001666667 | 1.666667 | 29.99 | 59.78 | 90.06 | 37.66558 | 0.3766558 | 0.1883279 | 0.3565321 | 0.9108058 | 2.308603 | 0.49014001 | 0.16176484 | 0.00988036 | 0.2063509 | 0.1031754
70 | 0.007142857 | 7.142857 | 0.5 | 0.001666667 | 1.666667 | 29.06 | 57.4 | 87.71 | 36.5757 | 0.365757 | 0.1828785 | 0.3433357 | 0.8533159 | 2.096384 | 0.50324836 | 0.181476 | 0.01510441 | 0.1929157 | 0.09645784
75 | 0.006666667 | 6.666667 | 0.5 | 0.001666667 | 1.666667 | 28.32 | 55.03 | 86.46 | 35.78358 | 0.3578358 | 0.1789179 | 0.3329584 | 0.7991746 | 1.999522 | 0.51380224 | 0.20223009 | 0.01833316 | 0.1817857 | 0.09089286
80 | 0.00625 | 6.25 | 0.5 | 0.001666667 | 1.666667 | 28.38 | 56.19 | 88.85 | 35.76615 | 0.3576615 | 0.17883075 | 0.3337958 | 0.8253081 | 2.193731 | 0.51294244 | 0.19193161 | 0.01243225 | 0.1885681 | 0.09428405
85 | 0.005882353 | 5.882353 | 0.5 | 0.001666667 | 1.666667 | 28.75 | 53.64 | 86.65 | 36.59748 | 0.3659748 | 0.1829874 | 0.3389754 | 0.7687332 | 2.013654 | 0.50765625 | 0.21492496 | 0.01782225 | 0.1770925 | 0.08854627
90 | 0.005555556 | 5.555556 | 0.5 | 0.001666667 | 1.666667 | 27.83 | 54.63 | 84.59 | 35.08427 | 0.3508427 | 0.1754213 | 0.3261457 | 0.7903191 | 1.870154 | 0.52085089 | 0.20584369 | 0.02374681 | 0.1774997 | 0.08874986
95 | 0.005263158 | 5.263158 | 0.5 | 0.001666667 | 1.666667 | 27.82 | 54.02 | 81.3 | 35.0842 | 0.350842 | 0.175421 | 0.3260072 | 0.7769637 | 1.676647 | 0.52099524 | 0.21141604 | 0.034969 | 0.1695601 | 0.08478004
100 | 0.005 | 5 | 0.5 | 0.001666667 | 1.666667 | 26.9 | 53.48 | 82.17 | 33.83103 | 0.3383103 | 0.1691552 | 0.3133418 | 0.7652879 | 1.724288 | 0.534361 | 0.21641104 | 0.03179089 | 0.1691949 | 0.08459744
105 | 0.004761905 | 4.761905 | 0.5 | 0.001666667 | 1.666667 | 27.29 | 54.27 | 78.49 | 34.22217 | 0.3422217 | 0.1711108 | 0.3186913 | 0.7824156 | 1.536652 | 0.52867441 | 0.20912329 | 0.04626801 | 0.1634863 | 0.08174313
110 | 0.004545455 | 4.545455 | 0.5 | 0.001666667 | 1.666667 | 25.29 | 53.06 | 79.19 | 31.47882 | 0.3147882 | 0.1573941 | 0.2915562 | 0.7563 | 1.569737 | 0.55815841 | 0.22033636 | 0.04330561 | 0.1611715 | 0.08058574
115 | 0.004347826 | 4.347826 | 0.5 | 0.001666667 | 1.666667 | 24.25 | 50.51 | 78.53 | 30.2847 | 0.302847 | 0.1514235 | 0.2777317 | 0.7033996 | 1.538514 | 0.57380625 | 0.24492601 | 0.04609609 | 0.1530052 | 0.07650259
120 | 0.004166667 | 4.166667 | 0.5 | 0.001666667 | 1.666667 | 25.49 | 49.71 | 77.6 | 32.17977 | 0.3217977 | 0.1608988 | 0.2942368 | 0.6873639 | 1.496109 | 0.55517401 | 0.25290841 | 0.050176 | 0.1499091 | 0.07495454
125 | 0.004 | 4 | 0.5 | 0.001666667 | 1.666667 | 24.35 | 50.85 | 76.99 | 30.35497 | 0.3035497 | 0.1517748 | 0.2790527 | 0.7102933 | 1.469241 | 0.57229225 | 0.24157225 | 0.05294601 | 0.1508072 | 0.07540358
130 | 0.003846154 | 3.846154 | 0.5 | 0.001666667 | 1.666667 | 24.15 | 51 | 75.59 | 30.01555 | 0.3001555 | 0.15007775 | 0.2764125 | 0.7133499 | 1.410177 | 0.57532225 | 0.2401 | 0.05958481 | 0.1480224 | 0.07401122
135 | 0.003703704 | 3.703704 | 0.5 | 0.001666667 | 1.666667 | 24.15 | 51.17 | 74.22 | 29.96577 | 0.2996577 | 0.1498288 | 0.2764125 | 0.7168253 | 1.355571 | 0.57532225 | 0.23843689 | 0.06646084 | 0.1452352 | 0.0726176
140 | 0.003571429 | 3.571429 | 0.5 | 0.001666667 | 1.666667 | 22.73 | 51.77 | 73.29 | 27.79733 | 0.2779733 | 0.1389867 | 0.2578644 | 0.729189 | 1.320132 | 0.59706529 | 0.23261329 | 0.07134241 | 0.1434947 | 0.07174736
145 | 0.003448276 | 3.448276 | 0.5 | 0.001666667 | 1.666667 | 21.14 | 52 | 72.75 | 25.4375 | 0.254375 | 0.1271875 | 0.2374961 | 0.7339692 | 1.300117 | 0.62188996 | 0.2304 | 0.07425625 | 0.1418537 | 0.07092684
150 | 0.003333333 | 3.333333 | 0.5 | 0.001666667 | 1.666667 | 18.76 | 51.67 | 69.51 | 21.94532 | 0.2194532 | 0.1097266 | 0.2077624 | 0.7271177 | 1.187771 | 0.65999376 | 0.23357889 | 0.09296401 | 0.1323459 | 0.06617296

## Table S15
Reaction series: |  |  | DP sweep
[M]0 |  |  | 0.7
Table in Zhang and Junkers: |  |  | S20
[LLA]/[I] | [I]0 | [I]0 (mM) | [LLA]0 | [cat]0 | [cat]0 (mM) | X1 (%) | X5 (%) | X10 (%) | (dX/dt)0 (%) | (dX/dt)0 | (-d[LLA]/dt)0 | -ln(1-X1) | -ln(1-X5) | -ln(1-X10) | w1 | w5 | w10 | kobs | kobs.[LLA]0
50 | 0.014 | 14 | 0.7 | 0.002333333 | 2.333333 | 47.19 | 89.34 | 98.31 | 59.02185 | 0.5902185 | 0.41315295 | 0.6384696 | 2.238672 | 4.080442 | 0.27888961 | 0.01136356 | 0.00028561 | 0.5357428 | 0.37502
55 | 0.01272727 | 12.72727 | 0.7 | 0.002333333 | 2.333333 | 46.85 | 87.8 | 98.04 | 58.72338 | 0.5872338 | 0.4110637 | 0.6320521 | 2.103734 | 3.932226 | 0.28249225 | 0.014884 | 0.00038416 | 0.5053558 | 0.3537491
60 | 0.01166667 | 11.66667 | 0.7 | 0.002333333 | 2.333333 | 44.86 | 85.63 | 97.85 | 56.10322 | 0.5610322 | 0.3927225 | 0.5952948 | 1.940027 | 3.839702 | 0.30404196 | 0.02064969 | 0.00046225 | 0.4605242 | 0.3223669
65 | 0.01076923 | 10.76923 | 0.7 | 0.002333333 | 2.333333 | 42.57 | 84.34 | 97.37 | 52.92388 | 0.5292388 | 0.3704672 | 0.5546034 | 1.85406 | 3.638186 | 0.32982049 | 0.02452356 | 0.00069169 | 0.4302288 | 0.3011602
70 | 0.01 | 10 | 0.7 | 0.002333333 | 2.333333 | 43.13 | 84.21 | 97.06 | 53.75147 | 0.5375147 | 0.3762603 | 0.5644022 | 1.845793 | 3.526761 | 0.32341969 | 0.02493241 | 0.00086436 | 0.4288983 | 0.3002288
75 | 0.009333333 | 9.333333 | 0.7 | 0.002333333 | 2.333333 | 42.75 | 83.49 | 96.6 | 53.2829 | 0.532829 | 0.3729803 | 0.5577425 | 1.801204 | 3.381395 | 0.32775625 | 0.02725801 | 0.001156 | 0.4155192 | 0.2908634
80 | 0.00875 | 8.75 | 0.7 | 0.002333333 | 2.333333 | 41.83 | 83.13 | 96.39 | 51.98443 | 0.5198443 | 0.363891 | 0.5418004 | 1.779633 | 3.321462 | 0.33837489 | 0.02845969 | 0.00130321 | 0.4065931 | 0.2846152
85 | 0.008235294 | 8.235294 | 0.7 | 0.002333333 | 2.333333 | 39.76 | 82.14 | 96.14 | 49.09103 | 0.4909103 | 0.3436372 | 0.5068336 | 1.722607 | 3.254503 | 0.36288576 | 0.03189796 | 0.00148996 | 0.3873366 | 0.2711356
90 | 0.007777778 | 7.777778 | 0.7 | 0.002333333 | 2.333333 | 39.82 | 81.75 | 95.85 | 49.22408 | 0.4922408 | 0.3445686 | 0.5078301 | 1.701005 | 3.182062 | 0.36216324 | 0.03330625 | 0.00172225 | 0.381839 | 0.2672873
95 | 0.007368421 | 7.368421 | 0.7 | 0.002333333 | 2.333333 | 38.68 | 81.56 | 95.53 | 47.5802 | 0.475802 | 0.3330614 | 0.4890641 | 1.690648 | 3.107782 | 0.37601424 | 0.03400336 | 0.00199809 | 0.3740986 | 0.261869
100 | 0.007 | 7 | 0.7 | 0.002333333 | 2.333333 | 37 | 80.81 | 95.27 | 45.22375 | 0.4522375 | 0.31656625 | 0.4620355 | 1.650781 | 3.051245 | 0.3969 | 0.03682561 | 0.00223729 | 0.3604835 | 0.2523385
105 | 0.006666667 | 6.666667 | 0.7 | 0.002333333 | 2.333333 | 37.43 | 79.47 | 95.58 | 46.03347 | 0.4603347 | 0.3222343 | 0.4688843 | 1.583283 | 3.11903 | 0.39150049 | 0.04214809 | 0.00195364 | 0.3524177 | 0.2466924
110 | 0.006363636 | 6.363636 | 0.7 | 0.002333333 | 2.333333 | 35.07 | 78.97 | 95.31 | 42.65223 | 0.4265223 | 0.2985656 | 0.4318604 | 1.55922 | 3.059738 | 0.42159049 | 0.04422609 | 0.00219961 | 0.3400643 | 0.238045
115 | 0.006086957 | 6.086957 | 0.7 | 0.002333333 | 2.333333 | 34.91 | 78.22 | 95.14 | 42.51425 | 0.4251425 | 0.29759975 | 0.4293993 | 1.524178 | 3.024132 | 0.42367081 | 0.04743684 | 0.00236196 | 0.3331172 | 0.233182
120 | 0.005833333 | 5.833333 | 0.7 | 0.002333333 | 2.333333 | 35.21 | 76.68 | 94.69 | 43.14552 | 0.4314552 | 0.3020186 | 0.4340189 | 1.455859 | 2.935578 | 0.41977441 | 0.05438224 | 0.00281961 | 0.3205884 | 0.2244119
125 | 0.0056 | 5.6 | 0.7 | 0.002333333 | 2.333333 | 35.08 | 75.12 | 94.37 | 43.15493 | 0.4315493 | 0.3020845 | 0.4320144 | 1.391106 | 2.877061 | 0.42146064 | 0.06190144 | 0.00316969 | 0.307891 | 0.2155237
130 | 0.005384615 | 5.384615 | 0.7 | 0.002333333 | 2.333333 | 33.75 | 74.79 | 94.5 | 41.2614 | 0.412614 | 0.2888298 | 0.4117347 | 1.377929 | 2.900422 | 0.43890625 | 0.06355441 | 0.003025 | 0.3031062 | 0.2121743
135 | 0.005185185 | 5.185185 | 0.7 | 0.002333333 | 2.333333 | 31.83 | 74.43 | 94.54 | 38.5096 | 0.385096 | 0.2695672 | 0.3831656 | 1.36375 | 2.907721 | 0.46471489 | 0.06538249 | 0.00298116 | 0.2963943 | 0.207476
140 | 0.005 | 5 | 0.7 | 0.002333333 | 2.333333 | 31.52 | 75.38 | 94.46 | 37.93083 | 0.3793083 | 0.2655158 | 0.3786285 | 1.401611 | 2.893176 | 0.46895104 | 0.06061444 | 0.00306916 | 0.3016477 | 0.2111534
145 | 0.004827586 | 4.827586 | 0.7 | 0.002333333 | 2.333333 | 30.18 | 73.03 | 94.28 | 36.28248 | 0.3628248 | 0.2539774 | 0.3592497 | 1.310445 | 2.861201 | 0.48748324 | 0.07273809 | 0.00327184 | 0.2830629 | 0.198144
150 | 0.004666667 | 4.666667 | 0.7 | 0.002333333 | 2.333333 | 29.57 | 74.68 | 94.41 | 35.17825 | 0.3517825 | 0.24624775 | 0.3505509 | 1.373576 | 2.884191 | 0.49603849 | 0.06411024 | 0.00312481 | 0.2920917 | 0.2044642

## Table S16
[LLA] | X1 | X5 | X10 | [M]eq | kobs | -(d[LLA]/dt)0
0.2 | 12.47 | 20.36 | 25.4 | 0.1530775 | 0.6968269 | 0.03269688
0.22 | 14.42 | 25.33 | 28.94 | 0.159076 | 0.7028696 | 0.04282166
0.24 | 16.16 | 28.44 | 32.2 | 0.165817 | 0.7104686 | 0.05270469
0.26 | 15.56 | 30.77 | 35.82 | 0.1697616 | 0.5506058 | 0.04968577
0.28 | 16.02 | 35.96 | 39.32 | 0.1699518 | 0.5150438 | 0.05667964
0.3 | 18.13 | 41.53 | 42.64 | 0.1697995 | 0.5567346 | 0.07248713
0.32 | 17.39 | 43.23 | 46.85 | 0.1678407 | 0.4635331 | 0.07053086
0.34 | 18.37 | 48.06 | 50.95 | 0.1624162 | 0.4571762 | 0.08118707
0.36 | 18.62 | 47.64 | 55.29 | 0.1580278 | 0.3911302 | 0.07899742
0.38 | 18.46 | 49.86 | 60 | 0.1455085 | 0.3408095 | 0.07991692
0.4 | 19.88 | 56.21 | 63.5 | 0.138293 | 0.376844 | 0.09862272
0.42 | 22.33 | 59.65 | 65.62 | 0.1380572 | 0.4186616 | 0.1180387
0.44 | 23.06 | 60.86 | 68.6 | 0.1321826 | 0.4035444 | 0.124218
0.46 | 22.09 | 63.79 | 72.52 | 0.1151542 | 0.3652622 | 0.1259591
0.48 | 24.27 | 64.1 | 76.01 | 0.1071145 | 0.3605804 | 0.1344552
0.5 | 26.17 | 66.66 | 81.01 | 0.08740514 | 0.3522993 | 0.1453569
0.52 | 27.29 | 69.95 | 84.98 | 0.0693331 | 0.3503294 | 0.1578819
0.54 | 28.35 | 71.67 | 86.29 | 0.06676183 | 0.3633998 | 0.1719746
0.56 | 27.76 | 75.58 | 88.07 | 0.0541354 | 0.3646621 | 0.1844696
0.58 | 30.05 | 76.82 | 88.76 | 0.05775056 | 0.3953573 | 0.2064751
0.6 | 33.49 | 76.9 | 89.59 | 0.06492539 | 0.4396881 | 0.2352659
0.62 | 34.36 | 79.91 | 91.12 | 0.05569932 | 0.4533827 | 0.2558441
0.64 | 33.82 | 83.51 | 92.5 | 0.04147115 | 0.4481193 | 0.2682123
0.66 | 34.62 | 84.64 | 93.38 | 0.03748863 | 0.4566283 | 0.2842563
0.68 | 36.66 | 85.76 | 94.39 | 0.03551532 | 0.4830591 | 0.3113242
0.7 | 39.32 | 87.95 | 95.46 | 0.03134628 | 0.5242741 | 0.3505579
0.72 | 39.75 | 89.49 | 97.47 | 0.01768211 | 0.5166966 | 0.3628853
0.74 | 39.59 | 89.99 | 99.49 | 0.00431978 | 0.4965286 | 0.3652863
0.76 | 41.03 | 90.74 | 99.46 | 0.006330218 | 0.5229333 | 0.394119
0.78 | 42.89 | 92.09 | 98.22 | 0.01391904 | 0.5701488 | 0.4367802
0.8 | 43.11 | 93.1 | 98.51 | 0.009690359 | 0.5729124 | 0.4527782

## Table S17
catalyst | solvent | Tmin | Tmax | delH | delS | ln[LLA]eq | [LLA]eq | reference
SnOct2 | dioxane | 80 | 133 | -22.9 | -41.1 | -4.45718 | 0.01159501 | A. Duda and S. Penczek Macromolecules 1990, 23, 1636–1639.
SnOct2 | bulk | 180 | 220 | -23.3 | -22 | -6.918714 | 0.0009891016 | D. R. Witzke, R. Narayan, J. J. Kolstad, Macromolecules 1997, 30, 7075–7085.
DBU | dioxane | 55 | 85 | -15.098 | -23.0680244 | -3.42326 | 0.03260596 | L. Cederholm, J. Wohlert, P. Olsén, M. Hakkarainen and K. Odelius, Angew. Chem. Int. Ed. 2022, 61, e202204531.
Data from Cederholm et al., Supporting Table 3
T | 1000/RT | conv | [LLA]eq | ln [LLA]eq
55 | 0.3667044 | 87.2 | 0.064 | -2.748872
65 | 0.3558552 | 85.3 | 0.0735 | -2.61047
75 | 0.3456294 | 82.9 | 0.0855 | -2.459239
85 | 0.335975 | 79.6 | 0.102 | -2.282782
extrapolation to low T
T | 1000/RT | ln [LLA]eq | [LLA]eq
0 | 0.4405826 | -3.877316 | 0.02070633
10 | 0.4250143 | -3.642266 | 0.02619293
20 | 0.4105087 | -3.42326 | 0.03260596
30 | 0.3969606 | -3.21871 | 0.04000662
35 | 0.3905164 | -3.121416 | 0.04409467

## Table S3 (2)
Reaction series: |  |  |  | Monomer sweep |  | [M]eq | 0.04409467
Temperature (°C): |  |  |  | 35
Table in Zhang and Junkers: |  |  |  | S6
[LLA]0 | [I]0 | [cat]0 | X1 (%) | X5 (%) | X10 (%) | (dX/dt)0 (%) | (dX/dt)0 | (-d[LLA]/dt)0 | correction factor | corrrected -d[LLA]/dt | -ln(Xinf-X1) | -ln(Xinf-X5) | -ln(Xinf-X10) | w1 | w5 | w10 | kobs | kobs.[LLA]0
0.2 | 0.002 | 0.001 | 12.47 | 20.36 | 25.4 | 16.01268 | 0.1601268 | 0.03202537 | 1.28283 | 0.04108309 | 0.4233847 | 0.5517749 | 0.6433544 | 0.428798 | 0.3316915 | 0.2761783 | 0.07907355 | 0.01581471
0.22 | 0.0022 | 0.0011 | 14.42 | 25.33 | 28.94 | 18.27285 | 0.1827285 | 0.04020027 | 1.250673 | 0.05027738 | 0.4225558 | 0.6046425 | 0.6730119 | 0.4295094 | 0.2984106 | 0.2602731 | 0.0835956 | 0.01839103
0.24 | 0.0024 | 0.0012 | 16.16 | 28.44 | 32.2 | 20.46607 | 0.2046607 | 0.04911856 | 1.225082 | 0.06017424 | 0.4236206 | 0.631352 | 0.7046689 | 0.4285957 | 0.2828881 | 0.244305 | 0.08756653 | 0.02101597
0.26 | 0.0026 | 0.0013 | 15.56 | 30.77 | 35.82 | 19.35668 | 0.1935668 | 0.05032738 | 1.204231 | 0.06060581 | 0.3933313 | 0.6487378 | 0.7503418 | 0.455362 | 0.2732206 | 0.2229777 | 0.0925662 | 0.02406721
0.28 | 0.0028 | 0.0014 | 16.02 | 35.96 | 39.32 | 19.41417 | 0.1941417 | 0.05435967 | 1.186917 | 0.0645204 | 0.3822579 | 0.7279062 | 0.8000221 | 0.4655593 | 0.2332108 | 0.2018876 | 0.09975186 | 0.02793052
0.3 | 0.003 | 0.0015 | 18.13 | 41.53 | 42.64 | 21.82427 | 0.2182427 | 0.0654728 | 1.172309 | 0.07675432 | 0.397917 | 0.8261809 | 0.8518668 | 0.4512048 | 0.1915969 | 0.1820027 | 0.1075632 | 0.03226895
0.32 | 0.0032 | 0.0016 | 17.39 | 43.23 | 46.85 | 20.60547 | 0.2060547 | 0.06593749 | 1.159818 | 0.0764755 | 0.3735244 | 0.844193 | 0.9321555 | 0.4737626 | 0.1848176 | 0.155003 | 0.1166301 | 0.03732164
0.34 | 0.0034 | 0.0017 | 18.37 | 48.06 | 50.95 | 21.48068 | 0.2148068 | 0.07303432 | 1.149016 | 0.08391762 | 0.3759891 | 0.9423529 | 1.019404 | 0.471433 | 0.1518737 | 0.1301837 | 0.1284197 | 0.04366268
0.36 | 0.0036 | 0.0018 | 18.62 | 47.64 | 55.29 | 21.98737 | 0.2198737 | 0.07915452 | 1.139582 | 0.09020306 | 0.36916 | 0.9135076 | 1.125116 | 0.4779162 | 0.1608931 | 0.1053748 | 0.1394428 | 0.05019939
0.38 | 0.0038 | 0.0019 | 18.46 | 49.86 | 60 | 21.55593 | 0.2155593 | 0.08191255 | 1.131271 | 0.0926653 | 0.3575876 | 0.9535737 | 1.258917 | 0.4891064 | 0.1485034 | 0.08063408 | 0.1547529 | 0.05880609
0.4 | 0.004 | 0.002 | 19.88 | 56.21 | 63.5 | 22.86068 | 0.2286068 | 0.09144273 | 1.123894 | 0.102772 | 0.3696685 | 1.115769 | 1.36742 | 0.4774303 | 0.1073633 | 0.06490435 | 0.1722936 | 0.06891745
0.42 | 0.0042 | 0.0021 | 22.33 | 59.65 | 65.62 | 26.02307 | 0.2602307 | 0.10929688 | 1.117303 | 0.1221177 | 0.3979246 | 1.208943 | 1.432076 | 0.4511979 | 0.08910983 | 0.0570315 | 0.183119 | 0.07690997
0.44 | 0.0044 | 0.0022 | 23.06 | 60.86 | 68.6 | 26.98793 | 0.2698793 | 0.1187469 | 1.111377 | 0.1319726 | 0.401695 | 1.233797 | 1.542785 | 0.4478084 | 0.08478861 | 0.04570396 | 0.1972642 | 0.08679624
0.46 | 0.0046 | 0.0023 | 22.09 | 63.79 | 72.52 | 25.26597 | 0.2526597 | 0.1162234 | 1.106021 | 0.1285456 | 0.3809061 | 1.32335 | 1.720693 | 0.4668197 | 0.07088482 | 0.03202025 | 0.2201469 | 0.1012676
0.48 | 0.0048 | 0.0024 | 24.27 | 64.1 | 76.01 | 28.47412 | 0.2847412 | 0.13667576 | 1.101157 | 0.1505014 | 0.4073126 | 1.319997 | 1.910299 | 0.4428052 | 0.0713617 | 0.02191469 | 0.2421697 | 0.1162415
0.5 | 0.005 | 0.0025 | 26.17 | 66.66 | 81.01 | 31.00788 | 0.3100788 | 0.1550394 | 1.096719 | 0.1700347 | 0.4306127 | 1.405638 | 2.285623 | 0.4226439 | 0.06012827 | 0.01034506 | 0.2841001 | 0.1420501
0.52 | 0.0052 | 0.0026 | 27.29 | 69.95 | 84.98 | 32.28743 | 0.3228743 | 0.1678947 | 1.092654 | 0.1834508 | 0.4426958 | 1.533855 | 2.727194 | 0.4125526 | 0.0465276 | 0.004277495 | 0.3274901 | 0.1702948
0.54 | 0.0054 | 0.0027 | 28.35 | 71.67 | 86.29 | 33.633 | 0.33633 | 0.1816182 | 1.088918 | 0.1977672 | 0.4543772 | 1.601255 | 2.892396 | 0.4030259 | 0.04065998 | 0.003073949 | 0.3460331 | 0.1868579
0.56 | 0.0056 | 0.0028 | 27.76 | 75.58 | 88.07 | 32.29337 | 0.3229337 | 0.1808429 | 1.08547 | 0.1962996 | 0.4405854 | 1.799029 | 3.204985 | 0.4142976 | 0.02737685 | 0.001645075 | 0.38118 | 0.2134608
0.58 | 0.0058 | 0.0029 | 30.05 | 76.82 | 88.76 | 35.48348 | 0.3548348 | 0.2058042 | 1.082281 | 0.2227379 | 0.4724471 | 1.859344 | 3.313881 | 0.3887207 | 0.02426576 | 0.00132312 | 0.4017895 | 0.2330379
0.6 | 0.006 | 0.003 | 33.49 | 76.9 | 89.59 | 40.50622 | 0.4050622 | 0.2430373 | 1.07932 | 0.2623151 | 0.5249095 | 1.848273 | 3.486465 | 0.3500011 | 0.02480905 | 0.000936904 | 0.4188794 | 0.2513277
0.62 | 0.0062 | 0.0031 | 34.36 | 79.91 | 91.12 | 41.40925 | 0.4140925 | 0.25673735 | 1.076566 | 0.2763947 | 0.5356657 | 2.041918 | 4.035346 | 0.3425522 | 0.01684274 | 0.0003125671 | 0.4630451 | 0.2870879
0.64 | 0.0064 | 0.0032 | 33.82 | 83.51 | 92.5 | 40.17535 | 0.4017535 | 0.25712224 | 1.073996 | 0.2761483 | 0.522726 | 2.343385 | 5.099125 | 0.3515329 | 0.0092164 | 3.72354e-05 | 0.5013809 | 0.3208838
0.66 | 0.0066 | 0.0033 | 34.62 | 84.64 | 93.38 | 41.21083 | 0.4121083 | 0.2719915 | 1.071593 | 0.2914643 | 0.5327477 | 2.444265 | 6.907755 | 0.3445571 | 0.007532486 | 1e-06 | 0.5172682 | 0.341397
0.68 | 0.0068 | 0.0034 | 36.66 | 85.76 | 94.39 | 44.05857 | 0.4405857 | 0.2995983 | 1.069342 | 0.3203729 | 0.5646574 | 2.556769 | 6.907755 | 0.3232547 | 0.006014763 | 1e-06 | 0.5477644 | 0.3724798
0.7 | 0.007 | 0.0035 | 39.32 | 87.95 | 95.46 | 47.67078 | 0.4767078 | 0.3336955 | 1.067227 | 0.3561289 | 0.6091597 | 2.855838 | 6.907755 | 0.2957267 | 0.003307126 | 1e-06 | 0.6008825 | 0.4206178
0.72 | 0.0072 | 0.0036 | 39.75 | 89.49 | 97.47 | 48.1353 | 0.481353 | 0.34657416 | 1.065238 | 0.3691839 | 0.6138603 | 3.126812 | 6.907755 | 0.2929596 | 0.001923472 | 1e-06 | 0.6155041 | 0.443163
0.74 | 0.0074 | 0.0037 | 39.59 | 89.99 | 99.49 | 47.87653 | 0.4787653 | 0.3542863 | 1.063363 | 0.376735 | 0.6078642 | 3.206142 | 6.907755 | 0.296494 | 0.001641272 | 1e-06 | 0.6119435 | 0.4528382
0.76 | 0.0076 | 0.0038 | 41.03 | 90.74 | 99.46 | 49.87718 | 0.4987718 | 0.3790666 | 1.061593 | 0.4024144 | 0.6317122 | 3.36446 | 6.907755 | 0.2826844 | 0.001195825 | 1e-06 | 0.6356683 | 0.4831079
0.78 | 0.0078 | 0.0039 | 42.89 | 92.09 | 98.22 | 52.38713 | 0.5238713 | 0.40861964 | 1.059919 | 0.4331037 | 0.6644268 | 3.791206 | 6.907755 | 0.2647806 | 0.0005093315 | 1e-06 | 0.6687393 | 0.5216167
0.8 | 0.008 | 0.004 | 43.11 | 93.1 | 98.51 | 52.58078 | 0.5258078 | 0.4206463 | 1.058334 | 0.4451841 | 0.6659569 | 4.277186 | 6.907755 | 0.2639716 | 0.0001927006 | 1e-06 | 0.6693609 | 0.5354887

## Table S4 (2)
Reaction series: |  |  |  | Monomer sweep |  | [M]eq | 0.04000662
Temperature (°C): |  |  |  | 30
Table in Zhang and Junkers: |  |  |  | S7
[LLA]0 | [I]0 | [cat]0 | X1 (%) | X5 (%) | X10 (%) | (dX/dt)0 (%) | (dX/dt)0 | (-d[LLA]/dt)0 | correction factor | corrrected -d[LLA]/dt | -ln(Xinf-X1) | -ln(Xinf-X5) | -ln(Xinf-X10) | w1 | w5 | w10 | kobs | kobs.[LLA]0
0.2 | 0.002 | 0.001 | 12.4 | 31.04 | 41.73 | 14.831 | 0.14831 | 0.029662 | 1.250052 | 0.03707903 | 0.3916111 | 0.7142341 | 0.9605903 | 0.4569313 | 0.2396758 | 0.146434 | 0.1157532 | 0.02315065
0.22 | 0.0022 | 0.0011 | 15.07 | 31.89 | 43.56 | 18.64943 | 0.1864943 | 0.04102875 | 1.222267 | 0.0501481 | 0.4042882 | 0.6946448 | 0.9608914 | 0.4454918 | 0.2492523 | 0.1463458 | 0.1150578 | 0.02531271
0.24 | 0.0024 | 0.0012 | 16.64 | 32.82 | 45.72 | 20.85977 | 0.2085977 | 0.05006344 | 1.20004 | 0.06007812 | 0.4051065 | 0.6829874 | 0.9778849 | 0.4447633 | 0.2551318 | 0.1414555 | 0.116112 | 0.02786688
0.26 | 0.0026 | 0.0013 | 16.93 | 34.98 | 49.38 | 21.07148 | 0.2107148 | 0.05478586 | 1.181854 | 0.06474887 | 0.3903375 | 0.7005175 | 1.043192 | 0.4580967 | 0.2463419 | 0.1241353 | 0.1227848 | 0.03192404
0.28 | 0.0028 | 0.0014 | 18.1 | 37.27 | 52.49 | 22.53842 | 0.2253842 | 0.06310757 | 1.166699 | 0.07362752 | 0.3913858 | 0.7248046 | 1.10196 | 0.4571372 | 0.234662 | 0.1103696 | 0.1293481 | 0.03621746
0.3 | 0.003 | 0.0015 | 21.12 | 38.57 | 55.76 | 26.83682 | 0.2683682 | 0.08051045 | 1.153876 | 0.09289904 | 0.4224415 | 0.7320032 | 1.17427 | 0.4296076 | 0.2313077 | 0.09550857 | 0.1363688 | 0.04091063
0.32 | 0.0032 | 0.0016 | 23.78 | 39.95 | 62.45 | 30.66808 | 0.3066808 | 0.09813787 | 1.142884 | 0.1121602 | 0.4507042 | 0.7434319 | 1.384379 | 0.4059975 | 0.2260806 | 0.06273989 | 0.1534155 | 0.04909296
0.34 | 0.0034 | 0.0017 | 25.22 | 41.27 | 67.28 | 32.69088 | 0.3269088 | 0.111149 | 1.133358 | 0.1259716 | 0.4618236 | 0.7558027 | 1.562872 | 0.3970682 | 0.2205556 | 0.04390428 | 0.16532 | 0.05620882
0.36 | 0.0036 | 0.0018 | 27.21 | 42.75 | 70.75 | 35.4675 | 0.354675 | 0.127683 | 1.125023 | 0.1436463 | 0.4832583 | 0.7735539 | 1.707213 | 0.3804059 | 0.2128627 | 0.03289526 | 0.1744682 | 0.06280854
0.38 | 0.0038 | 0.0019 | 28.66 | 49.06 | 74.89 | 36.83407 | 0.3683407 | 0.1399695 | 1.117669 | 0.1564395 | 0.497384 | 0.9060448 | 1.925386 | 0.3698092 | 0.1633125 | 0.02126331 | 0.2026432 | 0.07700443
0.4 | 0.004 | 0.002 | 29.91 | 56.16 | 77.78 | 37.77995 | 0.3777995 | 0.1511198 | 1.111132 | 0.167914 | 0.5093543 | 1.083576 | 2.102232 | 0.3610609 | 0.1145034 | 0.0149288 | 0.2370625 | 0.09482499
0.42 | 0.0042 | 0.0021 | 31.45 | 60.34 | 78.51 | 39.49002 | 0.3949002 | 0.16585807 | 1.105282 | 0.18332 | 0.5272156 | 1.199496 | 2.123217 | 0.3483905 | 0.0908095 | 0.0143152 | 0.2548666 | 0.107044
0.44 | 0.0044 | 0.0022 | 32.14 | 64.8 | 79.79 | 39.93463 | 0.3993463 | 0.1757124 | 1.100018 | 0.1932868 | 0.5315797 | 1.342944 | 2.196642 | 0.3453629 | 0.06816061 | 0.01236007 | 0.2778286 | 0.1222446
0.46 | 0.0046 | 0.0023 | 33.06 | 65.86 | 80.76 | 41.15613 | 0.4115613 | 0.1893182 | 1.095255 | 0.2073518 | 0.5405478 | 1.368733 | 2.249717 | 0.3392236 | 0.06473416 | 0.01111529 | 0.2855711 | 0.1313627
0.48 | 0.0048 | 0.0024 | 34.03 | 67.08 | 80.7 | 42.40888 | 0.4240888 | 0.20356264 | 1.090925 | 0.2220717 | 0.5510352 | 1.403022 | 2.210436 | 0.3321826 | 0.06044364 | 0.01202375 | 0.286586 | 0.1375613
0.5 | 0.005 | 0.0025 | 34.82 | 68.86 | 82.7 | 43.3666 | 0.433666 | 0.216833 | 1.086972 | 0.2356914 | 0.5589891 | 1.463665 | 2.375298 | 0.3269401 | 0.05353984 | 0.008646539 | 0.3082732 | 0.1541366
0.52 | 0.0052 | 0.0026 | 36.56 | 70.65 | 84.01 | 45.69462 | 0.4569462 | 0.237612 | 1.083348 | 0.2574166 | 0.584357 | 1.529868 | 2.489346 | 0.3107663 | 0.04690005 | 0.006883058 | 0.3277329 | 0.1704211
0.54 | 0.0054 | 0.0027 | 38.73 | 71.99 | 83.72 | 48.67697 | 0.4867697 | 0.26285562 | 1.080014 | 0.2838878 | 0.6187567 | 1.579813 | 2.422341 | 0.2901047 | 0.04244163 | 0.007870116 | 0.3299077 | 0.1781501
0.56 | 0.0056 | 0.0028 | 39.6 | 72.5 | 86.31 | 49.93037 | 0.4993037 | 0.2796101 | 1.076937 | 0.3011224 | 0.6300604 | 1.591796 | 2.726322 | 0.2836197 | 0.04143652 | 0.004284961 | 0.357724 | 0.2003255
0.58 | 0.0058 | 0.0029 | 41.03 | 74.05 | 87.35 | 51.8325 | 0.518325 | 0.3006285 | 1.074087 | 0.3229012 | 0.6525369 | 1.657982 | 2.855569 | 0.2711525 | 0.03629904 | 0.003308904 | 0.3791545 | 0.2199096
0.6 | 0.006 | 0.003 | 42.32 | 74.89 | 86.52 | 53.58655 | 0.5358655 | 0.3215193 | 1.071441 | 0.344489 | 0.6731048 | 1.690527 | 2.686451 | 0.2602248 | 0.03401159 | 0.004640649 | 0.3729979 | 0.2237987
0.62 | 0.0062 | 0.0031 | 43.81 | 76.25 | 84.67 | 55.5434 | 0.555434 | 0.34436908 | 1.068978 | 0.3681229 | 0.6984146 | 1.754619 | 2.42167 | 0.2473801 | 0.02991973 | 0.007880681 | 0.3510665 | 0.2176612
0.64 | 0.0064 | 0.0032 | 44.19 | 77.35 | 84.43 | 55.94793 | 0.5594793 | 0.3580668 | 1.066678 | 0.3819421 | 0.702007 | 1.807952 | 2.373118 | 0.2456091 | 0.02689261 | 0.008684313 | 0.3479772 | 0.2227054
0.66 | 0.0066 | 0.0033 | 44.49 | 78.67 | 86.52 | 56.25343 | 0.5625343 | 0.37127266 | 1.064527 | 0.39523 | 0.7042407 | 1.879385 | 2.601208 | 0.2445143 | 0.02331238 | 0.005503253 | 0.3879164 | 0.2560248
0.68 | 0.0068 | 0.0034 | 47.23 | 82.42 | 87.95 | 59.78412 | 0.5978412 | 0.406532 | 1.062511 | 0.4319447 | 0.7574367 | 2.145866 | 2.786011 | 0.219836 | 0.01368122 | 0.003802787 | 0.4449932 | 0.3025954
0.7 | 0.007 | 0.0035 | 47.8 | 84.16 | 88.07 | 60.38867 | 0.6038867 | 0.4227207 | 1.060617 | 0.4483446 | 0.7660455 | 2.290185 | 2.778242 | 0.2160834 | 0.01025109 | 0.003862335 | 0.4544862 | 0.3181403
0.72 | 0.0072 | 0.0036 | 48.18 | 85.08 | 88.69 | 60.8341 | 0.608341 | 0.43800552 | 1.058834 | 0.4637751 | 0.7708163 | 2.368348 | 2.855357 | 0.2140314 | 0.008767561 | 0.003310306 | 0.4753977 | 0.3422863
0.74 | 0.0074 | 0.0037 | 49.6 | 88.59 | 89.55 | 62.45998 | 0.6245998 | 0.4622039 | 1.057153 | 0.4886201 | 0.7986477 | 2.812794 | 2.98703 | 0.2024433 | 0.003604442 | 0.002543891 | 0.5272216 | 0.390144
0.76 | 0.0076 | 0.0038 | 50.37 | 92.21 | 90.86 | 63.13247 | 0.6313247 | 0.4798067 | 1.055565 | 0.5064673 | 0.8126974 | 3.678544 | 3.250374 | 0.1968339 | 0.0006380532 | 0.001502315 | 0.6075003 | 0.4617003
0.78 | 0.0078 | 0.0039 | 50.11 | 92.84 | 93.3 | 62.71915 | 0.6271915 | 0.48920937 | 1.054063 | 0.5156577 | 0.8038342 | 3.896668 | 4.153492 | 0.2003542 | 0.0004124744 | 0.0002467873 | 0.7620233 | 0.5943782
0.8 | 0.008 | 0.004 | 50.61 | 92.32 | 96.35 | 63.57778 | 0.6357778 | 0.5086223 | 1.052641 | 0.5353965 | 0.8121746 | 3.619662 | 6.907755 | 0.1970399 | 0.0007177967 | 1e-06 | 0.8047559 | 0.6438048

## Table S5 (2)
Reaction series: |  |  |  | Monomer sweep |  | [M]eq | 0.03260596
Temperature (°C): |  |  |  | 20
Table in Zhang and Junkers: |  |  |  | S8
[LLA]0 | [I]0 | [cat]0 | X1 (%) | X5 (%) | X10 (%) | (dX/dt)0 (%) | (dX/dt)0 | (-d[LLA]/dt)0 | correction factor | corrrected -d[LLA]/dt | -ln(Xinf-X1) | -ln(Xinf-X5) | -ln(Xinf-X10) | w1 | w5 | w10 | kobs | kobs.[LLA]0
0.2 | 0.002 | 0.001 | 14.42 | 35.83 | 52.28 | 17.35715 | 0.1735715 | 0.0347143 | 1.194786 | 0.04147615 | 0.3670569 | 0.7367434 | 1.15782 | 0.4799306 | 0.2291252 | 0.09870292 | 0.1345285 | 0.0269057
0.22 | 0.0022 | 0.0011 | 15.1 | 38.49 | 55.48 | 18.06258 | 0.1806258 | 0.03973768 | 1.173997 | 0.04665191 | 0.3555454 | 0.7616592 | 1.214053 | 0.4911082 | 0.2179873 | 0.08820372 | 0.140613 | 0.03093486
0.24 | 0.0024 | 0.0012 | 15.18 | 41.08 | 57.31 | 17.87483 | 0.1787483 | 0.0428996 | 1.157217 | 0.04964416 | 0.3391974 | 0.7911088 | 1.234288 | 0.5074309 | 0.2055188 | 0.08470536 | 0.1438492 | 0.03452381
0.26 | 0.0026 | 0.0013 | 16.58 | 45.68 | 61.23 | 19.38923 | 0.1938923 | 0.05041201 | 1.14339 | 0.05764057 | 0.3441925 | 0.8727704 | 1.338295 | 0.5023868 | 0.1745505 | 0.06879734 | 0.1579568 | 0.04106876
0.28 | 0.0028 | 0.0014 | 18.17 | 50.12 | 65.74 | 21.21358 | 0.2121358 | 0.05939803 | 1.131798 | 0.06722656 | 0.3540354 | 0.9614185 | 1.486556 | 0.4925936 | 0.1461916 | 0.05114389 | 0.176795 | 0.04950259
0.3 | 0.003 | 0.0015 | 18.76 | 52.57 | 69.13 | 21.81922 | 0.2181922 | 0.06545765 | 1.12194 | 0.07343954 | 0.351384 | 1.006179 | 1.609371 | 0.4952127 | 0.1336732 | 0.04000539 | 0.1901531 | 0.05704593
0.32 | 0.0032 | 0.0016 | 20.24 | 56.14 | 73.97 | 23.6043 | 0.236043 | 0.07553376 | 1.113454 | 0.08410336 | 0.3628276 | 1.088544 | 1.842592 | 0.4840074 | 0.1133712 | 0.02509258 | 0.2153587 | 0.06891479
0.34 | 0.0034 | 0.0017 | 22.27 | 61.6 | 77.9 | 25.92442 | 0.2592442 | 0.08814302 | 1.106072 | 0.09749254 | 0.3836056 | 1.244447 | 2.078641 | 0.4643061 | 0.08300168 | 0.01565004 | 0.2484861 | 0.08448529
0.36 | 0.0036 | 0.0018 | 24.67 | 67.02 | 81.43 | 28.78138 | 0.2878138 | 0.10361298 | 1.099592 | 0.113932 | 0.4113908 | 1.430339 | 2.352533 | 0.4392083 | 0.05722999 | 0.009049317 | 0.2893325 | 0.1041597
0.38 | 0.0038 | 0.0019 | 25.66 | 71.52 | 84.93 | 29.70263 | 0.2970263 | 0.11287 | 1.093859 | 0.1234638 | 0.4191663 | 1.614476 | 2.734987 | 0.432431 | 0.03959895 | 0.004211341 | 0.3341931 | 0.1269934
0.4 | 0.004 | 0.002 | 27.24 | 74.58 | 88.49 | 31.6751 | 0.316751 | 0.1267004 | 1.088749 | 0.137945 | 0.436824 | 1.756286 | 3.393673 | 0.417426 | 0.02982015 | 0.001127959 | 0.3782039 | 0.1512816
0.42 | 0.0042 | 0.0021 | 30.65 | 78.34 | 92.52 | 36.23355 | 0.3623355 | 0.15218091 | 1.084167 | 0.1649896 | 0.4847246 | 1.97352 | 6.907755 | 0.3792919 | 0.01931176 | 1e-06 | 0.4343402 | 0.1824229
0.44 | 0.0044 | 0.0022 | 32.7 | 83.95 | 96.26 | 38.55928 | 0.3855928 | 0.1696608 | 1.080035 | 0.1832397 | 0.5126681 | 2.448819 | 6.907755 | 0.3586759 | 0.007464191 | 1e-06 | 0.5048639 | 0.2221401
0.46 | 0.0046 | 0.0023 | 33.31 | 85.64 | 97.35 | 39.24815 | 0.3924815 | 0.18054149 | 1.07629 | 0.194315 | 0.5174853 | 2.621173 | 6.907755 | 0.3552368 | 0.005287832 | 1e-06 | 0.5193509 | 0.2389014
0.48 | 0.0048 | 0.0024 | 34.94 | 89.88 | 98.32 | 41.08637 | 0.4108637 | 0.19721456 | 1.07288 | 0.2115875 | 0.5401327 | 3.403071 | 6.907755 | 0.3395054 | 0.001106954 | 1e-06 | 0.5507588 | 0.2643642
0.5 | 0.005 | 0.0025 | 37.5 | 93.25 | 98.85 | 44.38658 | 0.4438658 | 0.2219329 | 1.069761 | 0.2374152 | 0.580197 | 6.08004 | 6.907755 | 0.3133627 | 5.235334e-06 | 1e-06 | 0.5804976 | 0.2902488
0.52 | 0.0052 | 0.0026 | 39.17 | 94.87 | 99.32 | 46.6181 | 0.466181 | 0.24241412 | 1.066899 | 0.2586313 | 0.6058761 | 6.907755 | 6.907755 | 0.2976753 | 1e-06 | 1e-06 | 0.6059697 | 0.3151042
0.54 | 0.0054 | 0.0027 | 39.64 | 96.29 | 99.48 | 47.11975 | 0.4711975 | 0.25444665 | 1.064262 | 0.2707978 | 0.6102435 | 6.907755 | 6.907755 | 0.2950864 | 1e-06 | 1e-06 | 0.6103361 | 0.3295815
0.56 | 0.0056 | 0.0028 | 40.32 | 95.74 | 98.4 | 48.16223 | 0.4816223 | 0.2697085 | 1.061825 | 0.2863831 | 0.6188284 | 6.907755 | 6.907755 | 0.2900631 | 1e-06 | 1e-06 | 0.6189189 | 0.3465946
0.58 | 0.0058 | 0.0029 | 41.27 | 96.1 | 99.18 | 49.51585 | 0.4951585 | 0.28719193 | 1.059566 | 0.3042987 | 0.6328373 | 6.907755 | 6.907755 | 0.282049 | 1e-06 | 1e-06 | 0.6329241 | 0.367096
0.6 | 0.006 | 0.003 | 42.43 | 97.77 | 98.71 | 50.97823 | 0.5097823 | 0.3058694 | 1.057466 | 0.3234465 | 0.6513208 | 6.907755 | 6.907755 | 0.2718128 | 1e-06 | 1e-06 | 0.6514024 | 0.3908414
0.62 | 0.0062 | 0.0031 | 45.09 | 97.07 | 98.84 | 54.95217 | 0.5495217 | 0.3407034 | 1.05551 | 0.3596157 | 0.7001522 | 6.907755 | 6.907755 | 0.2465219 | 1e-06 | 1e-06 | 0.7002174 | 0.4341348
0.64 | 0.0064 | 0.0032 | 46.45 | 96.49 | 99.88 | 57.03267 | 0.5703267 | 0.3650091 | 1.053682 | 0.3846034 | 0.7245281 | 6.907755 | 6.907755 | 0.2347918 | 1e-06 | 1e-06 | 0.7245836 | 0.4637335
0.66 | 0.0066 | 0.0033 | 46.34 | 97.9 | 99.42 | 56.6774 | 0.566774 | 0.37407084 | 1.05197 | 0.3935115 | 0.7190867 | 6.907755 | 6.907755 | 0.237361 | 1e-06 | 1e-06 | 0.7191445 | 0.4746353
0.68 | 0.0068 | 0.0034 | 49.19 | 98.07 | 98.14 | 60.78567 | 0.6078567 | 0.4133425 | 1.050365 | 0.4341605 | 0.7762026 | 6.907755 | 6.907755 | 0.2117381 | 1e-06 | 1e-06 | 0.7762337 | 0.5278389
0.7 | 0.007 | 0.0035 | 51.8 | 99.51 | 99.22 | 64.42392 | 0.6442392 | 0.4509674 | 1.048856 | 0.4729997 | 0.8314441 | 6.907755 | 6.907755 | 0.1895906 | 1e-06 | 1e-06 | 0.8314424 | 0.5820097
0.72 | 0.0072 | 0.0036 | 51.72 | 99.27 | 99.46 | 64.34365 | 0.6434365 | 0.46327428 | 1.047434 | 0.4852493 | 0.8266467 | 6.907755 | 6.907755 | 0.1914185 | 1e-06 | 1e-06 | 0.8266482 | 0.5951867
0.74 | 0.0074 | 0.0037 | 51.69 | 98.24 | 99.46 | 64.43552 | 0.6443552 | 0.4768228 | 1.046093 | 0.498801 | 0.8231695 | 6.907755 | 6.907755 | 0.1927543 | 1e-06 | 1e-06 | 0.8231733 | 0.6091482
0.76 | 0.0076 | 0.0038 | 52.58 | 98.28 | 99.34 | 65.72577 | 0.6572577 | 0.4995158 | 1.044826 | 0.521907 | 0.8409573 | 6.907755 | 6.907755 | 0.1860175 | 1e-06 | 1e-06 | 0.8409493 | 0.6391214
0.78 | 0.0078 | 0.0039 | 53.39 | 98.96 | 98.81 | 66.80688 | 0.6680688 | 0.52109369 | 1.043626 | 0.543827 | 0.8573204 | 6.907755 | 6.907755 | 0.1800284 | 1e-06 | 1e-06 | 0.8573007 | 0.6686946
0.8 | 0.008 | 0.004 | 54.48 | 99.1 | 99.14 | 68.38463 | 0.6838463 | 0.5470771 | 1.042489 | 0.5703219 | 0.8808209 | 6.907755 | 6.907755 | 0.1717626 | 1e-06 | 1e-06 | 0.8807832 | 0.7046265

## Table S6 (2)
Reaction series: |  |  |  | Monomer sweep |  | [M]eq | 0.02619293
Temperature (°C): |  |  |  | 10
Table in Zhang and Junkers: |  |  |  | S9
[LLA]0 | [I]0 | [cat]0 | X1 (%) | X5 (%) | X10 (%) | (dX/dt)0 (%) | (dX/dt)0 | (-d[LLA]/dt)0 | correction factor | corrrected -d[LLA]/dt | -ln(Xinf-X1) | -ln(Xinf-X5) | -ln(Xinf-X10) | w1 | w5 | w10 | kobs | kobs.[LLA]0
0.2 | 0.002 | 0.001 | 24.9 | 46.88 | 62.3 | 31.38597 | 0.3138597 | 0.06277193 | 1.150701 | 0.07223174 | 0.4779787 | 0.9157025 | 1.40228 | 0.3844439 | 0.1601884 | 0.0605334 | 0.1691194 | 0.03382388
0.22 | 0.0022 | 0.0011 | 27.66 | 50.71 | 65.94 | 34.97948 | 0.3497948 | 0.07695486 | 1.135149 | 0.08735527 | 0.5036163 | 0.983924 | 1.507146 | 0.3652283 | 0.1397573 | 0.04908052 | 0.183776 | 0.04043071
0.24 | 0.0024 | 0.0012 | 30.29 | 53.06 | 68.76 | 38.56188 | 0.3856188 | 0.09254852 | 1.122507 | 0.1038864 | 0.5310916 | 1.020921 | 1.593256 | 0.3457003 | 0.1297893 | 0.04131577 | 0.1948182 | 0.04675636
0.26 | 0.0026 | 0.0013 | 33.78 | 56.23 | 70.87 | 43.27628 | 0.4327628 | 0.1125183 | 1.112028 | 0.1251235 | 0.5772183 | 1.087797 | 1.657799 | 0.3152351 | 0.1135407 | 0.03631234 | 0.2065577 | 0.053705
0.28 | 0.0028 | 0.0014 | 36.63 | 60.08 | 73.44 | 46.97702 | 0.4697702 | 0.1315356 | 1.1032 | 0.1451101 | 0.6159013 | 1.185302 | 1.759948 | 0.2917662 | 0.09342427 | 0.02960252 | 0.2244904 | 0.0628573
0.3 | 0.003 | 0.0015 | 38.86 | 63.91 | 77.33 | 49.80262 | 0.4980262 | 0.14940785 | 1.095662 | 0.1637005 | 0.6460914 | 1.296124 | 1.970478 | 0.2746706 | 0.07485162 | 0.01942964 | 0.2556672 | 0.07670015
0.32 | 0.0032 | 0.0016 | 42.24 | 68.88 | 81.6 | 54.1628 | 0.541628 | 0.17332096 | 1.08915 | 0.1887725 | 0.7016893 | 1.472519 | 2.281341 | 0.2457652 | 0.0526001 | 0.01043403 | 0.3063393 | 0.09802857
0.34 | 0.0034 | 0.0017 | 43.59 | 73.08 | 84.65 | 55.63955 | 0.5563955 | 0.18917447 | 1.083468 | 0.2049645 | 0.7193639 | 1.649417 | 2.570962 | 0.2372294 | 0.03692623 | 0.005846435 | 0.3584454 | 0.1218714
0.36 | 0.0036 | 0.0018 | 45.49 | 76.5 | 87.98 | 58.02668 | 0.5802668 | 0.20889606 | 1.078467 | 0.2252876 | 0.7500522 | 1.818667 | 3.04825 | 0.2231068 | 0.02632243 | 0.002250731 | 0.4296609 | 0.1546779
0.38 | 0.0038 | 0.0019 | 46.7 | 81.57 | 92.07 | 59.20552 | 0.5920552 | 0.224981 | 1.074032 | 0.2416367 | 0.7677172 | 2.1596 | 4.568718 | 0.2153621 | 0.01331053 | 0.0001075628 | 0.561798 | 0.2134832
0.4 | 0.004 | 0.002 | 47.22 | 86.39 | 96.4 | 59.41582 | 0.5941582 | 0.2376633 | 1.070071 | 0.2543165 | 0.771503 | 2.650475 | 6.907755 | 0.2137376 | 0.004986858 | 1e-06 | 0.6825696 | 0.2730278
0.42 | 0.0042 | 0.0021 | 48.79 | 88.87 | 99.57 | 61.44227 | 0.6144227 | 0.25805752 | 1.066512 | 0.2752215 | 0.7990948 | 3.017244 | 6.907755 | 0.2022624 | 0.002394722 | 1e-06 | 0.7543869 | 0.3168425
0.44 | 0.0044 | 0.0022 | 50.87 | 91.4 | 99.97 | 64.15048 | 0.6415048 | 0.2822621 | 1.063297 | 0.3001286 | 0.8398608 | 3.63172 | 6.907755 | 0.1864259 | 0.0007006939 | 1e-06 | 0.8300422 | 0.3652186
0.46 | 0.0046 | 0.0023 | 52.22 | 94.35 | 98.47 | 65.70082 | 0.6570082 | 0.3022238 | 1.060379 | 0.3204718 | 0.8654578 | 6.907755 | 6.907755 | 0.1771222 | 1e-06 | 1e-06 | 0.865432 | 0.3980987
0.48 | 0.0048 | 0.0024 | 54.44 | 95.59 | 98.06 | 68.76685 | 0.6876685 | 0.33008088 | 1.057718 | 0.3491326 | 0.9137155 | 6.907755 | 6.907755 | 0.1608262 | 1e-06 | 1e-06 | 0.9136497 | 0.4385519
0.5 | 0.005 | 0.0025 | 56.38 | 97.29 | 98.12 | 71.37338 | 0.7137338 | 0.3568669 | 1.055282 | 0.3765952 | 0.9575968 | 6.907755 | 6.907755 | 0.1473133 | 1e-06 | 1e-06 | 0.9574877 | 0.4787439
0.52 | 0.0052 | 0.0026 | 57.28 | 99.15 | 98.99 | 72.45838 | 0.7245838 | 0.3767836 | 1.053043 | 0.3967693 | 0.9759638 | 6.907755 | 6.907755 | 0.1420001 | 1e-06 | 1e-06 | 0.9758345 | 0.5074339
0.54 | 0.0054 | 0.0027 | 57.9 | 99.54 | 99.64 | 73.3242 | 0.733242 | 0.39595068 | 1.050978 | 0.4161355 | 0.9875328 | 6.907755 | 6.907755 | 0.1387522 | 1e-06 | 1e-06 | 0.98739 | 0.5331906
0.56 | 0.0056 | 0.0028 | 58.88 | 99.2 | 98.22 | 74.76973 | 0.7476973 | 0.4187105 | 1.049068 | 0.4392559 | 1.009429 | 6.907755 | 6.907755 | 0.132807 | 1e-06 | 1e-06 | 1.00926 | 0.5651853
0.58 | 0.0058 | 0.0029 | 60.12 | 98.22 | 99.1 | 76.7247 | 0.767247 | 0.44500326 | 1.047296 | 0.4660502 | 1.039476 | 6.907755 | 6.907755 | 0.1250611 | 1e-06 | 1e-06 | 1.039266 | 0.6027744
0.6 | 0.006 | 0.003 | 60.41 | 98.7 | 99.38 | 77.09002 | 0.7709002 | 0.4625401 | 1.045648 | 0.483654 | 1.043428 | 6.907755 | 6.907755 | 0.1240766 | 1e-06 | 1e-06 | 1.043212 | 0.6259273
0.62 | 0.0062 | 0.0031 | 61.09 | 99.5 | 98.7 | 77.96275 | 0.7796275 | 0.48336905 | 1.04411 | 0.5046905 | 1.058853 | 6.907755 | 6.907755 | 0.1203072 | 1e-06 | 1e-06 | 1.058615 | 0.656341
0.64 | 0.0064 | 0.0032 | 62.17 | 99.22 | 99.09 | 79.58242 | 0.7958242 | 0.5093275 | 1.042673 | 0.5310619 | 1.086564 | 6.907755 | 6.907755 | 0.1138209 | 1e-06 | 1e-06 | 1.086282 | 0.6952204
0.66 | 0.0066 | 0.0033 | 62.96 | 98.68 | 99.75 | 80.8188 | 0.808188 | 0.53340408 | 1.041326 | 0.5554477 | 1.106502 | 6.907755 | 6.907755 | 0.1093716 | 1e-06 | 1e-06 | 1.106185 | 0.7300822
0.68 | 0.0068 | 0.0034 | 63.6 | 99.04 | 98.81 | 81.68593 | 0.8168593 | 0.5554643 | 1.040062 | 0.5777174 | 1.122451 | 6.907755 | 6.907755 | 0.1059379 | 1e-06 | 1e-06 | 1.122105 | 0.7630316
0.7 | 0.007 | 0.0035 | 63.08 | 99.52 | 99.23 | 80.8728 | 0.808728 | 0.5661096 | 1.038873 | 0.588116 | 1.103279 | 6.907755 | 6.907755 | 0.110079 | 1e-06 | 1e-06 | 1.102967 | 0.7720772
0.72 | 0.0072 | 0.0036 | 63.47 | 99.64 | 98.96 | 81.42035 | 0.8142035 | 0.58622652 | 1.037752 | 0.608358 | 1.111938 | 6.907755 | 6.907755 | 0.108189 | 1e-06 | 1e-06 | 1.111611 | 0.8003601
0.74 | 0.0074 | 0.0037 | 64.85 | 98.91 | 99.38 | 83.53737 | 0.8353737 | 0.6181765 | 1.036695 | 0.6408603 | 1.151684 | 6.907755 | 6.907755 | 0.09992184 | 1e-06 | 1e-06 | 1.15128 | 0.8519474
0.76 | 0.0076 | 0.0038 | 64.36 | 98.7 | 99.8 | 82.85883 | 0.8285883 | 0.6297271 | 1.035695 | 0.652205 | 1.133404 | 6.907755 | 6.907755 | 0.1036425 | 1e-06 | 1e-06 | 1.133037 | 0.861108
0.78 | 0.0078 | 0.0039 | 62.76 | 99.39 | 99.17 | 80.42205 | 0.8042205 | 0.62729199 | 1.034748 | 0.6490888 | 1.082288 | 6.907755 | 6.907755 | 0.1147985 | 1e-06 | 1e-06 | 1.082013 | 0.8439699
0.8 | 0.008 | 0.004 | 64.03 | 99.29 | 99.22 | 82.2883 | 0.822883 | 0.6583064 | 1.033849 | 0.6805897 | 1.117921 | 6.907755 | 6.907755 | 0.1069021 | 1e-06 | 1e-06 | 1.117583 | 0.8940668

## Table S7 (2)
Reaction series: |  |  |  | Monomer sweep |  | [M]eq | 0.02070633
Temperature (°C): |  |  |  | 0
Table in Zhang and Junkers: |  |  |  | S10
[LLA]0 | [I]0 | [cat]0 | X1 (%) | X5 (%) | X10 (%) | (dX/dt)0 (%) | (dX/dt)0 | (-d[LLA]/dt)0 | correction factor | corrrected -d[LLA]/dt | -ln(Xinf-X1) | -ln(Xinf-X5) | -ln(Xinf-X10) | w1 | w5 | w10 | kobs | kobs.[LLA]0
0.2 | 0.002 | 0.001 | 28.52 | 59.37 | 65.67 | 35.08802 | 0.3508802 | 0.07017603 | 1.115488 | 0.07828055 | 0.4922192 | 1.194787 | 1.428082 | 0.373649 | 0.09166868 | 0.05748887 | 0.1845117 | 0.03690234
0.22 | 0.0022 | 0.0011 | 38.68 | 62.6 | 67.52 | 49.5164 | 0.495164 | 0.10893608 | 1.103899 | 0.1202544 | 0.6556966 | 1.273393 | 1.466722 | 0.2694444 | 0.078333 | 0.05321341 | 0.1928585 | 0.04242887
0.24 | 0.0024 | 0.0012 | 44.9 | 64.39 | 70.62 | 58.41355 | 0.5841355 | 0.14019252 | 1.094423 | 0.1534299 | 0.7663124 | 1.309987 | 1.57251 | 0.2159681 | 0.07280479 | 0.04306606 | 0.2080478 | 0.04993148
0.26 | 0.0026 | 0.0013 | 47.62 | 66.38 | 74.78 | 62.2014 | 0.622014 | 0.16172364 | 1.086531 | 0.1757178 | 0.8115698 | 1.360392 | 1.757009 | 0.1972784 | 0.06582318 | 0.02977705 | 0.2346234 | 0.06100209
0.28 | 0.0028 | 0.0014 | 50.52 | 69.03 | 80.06 | 66.18725 | 0.6618725 | 0.1853243 | 1.079857 | 0.2001237 | 0.8654816 | 1.444988 | 2.075857 | 0.1771137 | 0.05557751 | 0.01573741 | 0.2807124 | 0.07859948
0.3 | 0.003 | 0.0015 | 53.69 | 71.71 | 85.37 | 70.5635 | 0.705635 | 0.2116905 | 1.074138 | 0.2273849 | 0.9312041 | 1.542345 | 2.560334 | 0.1552982 | 0.04574419 | 0.00597203 | 0.3429581 | 0.1028874
0.32 | 0.0032 | 0.0016 | 53.93 | 74.89 | 89.85 | 70.5844 | 0.705844 | 0.22587008 | 1.069184 | 0.2414967 | 0.9263594 | 1.679899 | 3.302455 | 0.1568102 | 0.03474225 | 0.001353705 | 0.4150687 | 0.132822
0.34 | 0.0034 | 0.0017 | 53.6 | 78.72 | 96.18 | 69.72547 | 0.6972547 | 0.2370666 | 1.06485 | 0.2524405 | 0.908573 | 1.884539 | 6.907755 | 0.1624888 | 0.02307332 | 1e-06 | 0.4937844 | 0.1678867
0.36 | 0.0036 | 0.0018 | 53.96 | 82.41 | 99.46 | 69.83022 | 0.6983022 | 0.25138878 | 1.061028 | 0.2667305 | 0.9091105 | 2.133835 | 6.907755 | 0.1623142 | 0.0140144 | 1e-06 | 0.5795002 | 0.2086201
0.38 | 0.0038 | 0.0019 | 55.31 | 86.86 | 100 | 71.22385 | 0.7122385 | 0.27065063 | 1.057631 | 0.2862484 | 0.9354489 | 2.565124 | 6.907755 | 0.1539853 | 0.005915097 | 1e-06 | 0.728498 | 0.2768293
0.4 | 0.004 | 0.002 | 57.58 | 92.05 | 99.83 | 73.84752 | 0.7384752 | 0.2953901 | 1.054592 | 0.3115159 | 0.9876949 | 3.58509 | 6.907755 | 0.1387072 | 0.0007691848 | 1e-06 | 0.9545716 | 0.3818286
0.42 | 0.0042 | 0.0021 | 59.34 | 96.28 | 99.31 | 75.84683 | 0.7584683 | 0.3185567 | 1.051857 | 0.3350762 | 1.029182 | 6.907755 | 6.907755 | 0.1276627 | 1e-06 | 1e-06 | 1.028986 | 0.432174
0.44 | 0.0044 | 0.0022 | 59.53 | 98.35 | 99.16 | 75.84837 | 0.7584837 | 0.3337328 | 1.049384 | 0.3502138 | 1.028228 | 6.907755 | 6.907755 | 0.1279065 | 1e-06 | 1e-06 | 1.028033 | 0.4523347
0.46 | 0.0046 | 0.0023 | 60.13 | 98.99 | 99.88 | 76.6535 | 0.766535 | 0.3526061 | 1.047136 | 0.3692264 | 1.039345 | 6.907755 | 6.907755 | 0.125094 | 1e-06 | 1e-06 | 1.039135 | 0.4780021
0.48 | 0.0048 | 0.0024 | 59.64 | 99.25 | 99.44 | 75.89588 | 0.7589588 | 0.36430024 | 1.045083 | 0.380724 | 1.020369 | 6.907755 | 6.907755 | 0.1299327 | 1e-06 | 1e-06 | 1.020185 | 0.4896889
0.5 | 0.005 | 0.0025 | 61.18 | 99.35 | 99.07 | 78.12115 | 0.7812115 | 0.39060575 | 1.043202 | 0.4074806 | 1.059044 | 6.907755 | 6.907755 | 0.1202615 | 1e-06 | 1e-06 | 1.058805 | 0.5294023
0.52 | 0.0052 | 0.0026 | 63.01 | 99.13 | 98.9 | 80.81547 | 0.8081547 | 0.4202404 | 1.041471 | 0.4376683 | 1.10842 | 6.907755 | 6.907755 | 0.1089529 | 1e-06 | 1e-06 | 1.1081 | 0.5762118
0.54 | 0.0054 | 0.0027 | 62.7 | 99.06 | 98.41 | 80.3628 | 0.803628 | 0.43395912 | 1.039874 | 0.4512628 | 1.094655 | 6.907755 | 6.907755 | 0.1119939 | 1e-06 | 1e-06 | 1.094359 | 0.5909539
0.56 | 0.0056 | 0.0028 | 63.05 | 99.45 | 98.29 | 80.81947 | 0.8081947 | 0.452589 | 1.038395 | 0.4699663 | 1.101042 | 6.907755 | 6.907755 | 0.1105725 | 1e-06 | 1e-06 | 1.100735 | 0.6164114
0.58 | 0.0058 | 0.0029 | 64 | 99.28 | 98.15 | 82.22447 | 0.8222447 | 0.4769019 | 1.037022 | 0.4945579 | 1.126088 | 6.907755 | 6.907755 | 0.1051701 | 1e-06 | 1e-06 | 1.125735 | 0.6529264
0.6 | 0.006 | 0.003 | 65.3 | 99.7 | 99.23 | 84.0866 | 0.840866 | 0.5045196 | 1.035744 | 0.5225532 | 1.163185 | 6.907755 | 6.907755 | 0.09764966 | 1e-06 | 1e-06 | 1.162757 | 0.6976543
0.62 | 0.0062 | 0.0031 | 64.74 | 99.91 | 99.87 | 83.25508 | 0.8325508 | 0.5161815 | 1.034551 | 0.5340162 | 1.141929 | 6.907755 | 6.907755 | 0.1018904 | 1e-06 | 1e-06 | 1.141545 | 0.7077582
0.64 | 0.0064 | 0.0032 | 64.28 | 99.77 | 98.97 | 82.58468 | 0.8258468 | 0.528542 | 1.033435 | 0.546214 | 1.124403 | 6.907755 | 6.907755 | 0.1055252 | 1e-06 | 1e-06 | 1.124053 | 0.7193941
0.66 | 0.0066 | 0.0033 | 65.42 | 99.9 | 98.49 | 84.22047 | 0.8422047 | 0.55585508 | 1.032389 | 0.5738589 | 1.157004 | 6.907755 | 6.907755 | 0.0988642 | 1e-06 | 1e-06 | 1.15659 | 0.7633493
0.68 | 0.0068 | 0.0034 | 65.85 | 99.84 | 99.41 | 84.87385 | 0.8487385 | 0.57714218 | 1.031407 | 0.5952684 | 1.167803 | 6.907755 | 6.907755 | 0.0967518 | 1e-06 | 1e-06 | 1.167366 | 0.7938088
0.7 | 0.007 | 0.0035 | 66.84 | 99.3 | 98.36 | 86.3677 | 0.863677 | 0.6045739 | 1.030482 | 0.6230026 | 1.197264 | 6.907755 | 6.907755 | 0.0912158 | 1e-06 | 1e-06 | 1.19676 | 0.8377317
0.72 | 0.0072 | 0.0036 | 68.09 | 99.49 | 97.83 | 88.155 | 0.88155 | 0.634716 | 1.02961 | 0.6535102 | 1.236698 | 6.907755 | 6.907755 | 0.08429802 | 1e-06 | 1e-06 | 1.236095 | 0.8899882
0.74 | 0.0074 | 0.0037 | 66.97 | 99.71 | 98.75 | 86.5111 | 0.865111 | 0.64018214 | 1.028787 | 0.6586111 | 1.196274 | 6.907755 | 6.907755 | 0.09139646 | 1e-06 | 1e-06 | 1.195773 | 0.8848717
0.76 | 0.0076 | 0.0038 | 66.64 | 99.76 | 99.1 | 86.03027 | 0.8603027 | 0.65383 | 1.028008 | 0.6721427 | 1.183011 | 6.907755 | 6.907755 | 0.09385328 | 1e-06 | 1e-06 | 1.18254 | 0.8987306
0.78 | 0.0078 | 0.0039 | 67.49 | 99.9 | 98.59 | 87.24122 | 0.8724122 | 0.68048149 | 1.027271 | 0.6990386 | 1.208806 | 6.907755 | 6.907755 | 0.08913415 | 1e-06 | 1e-06 | 1.208274 | 0.942454
0.8 | 0.008 | 0.004 | 64.03 | 99.69 | 99.25 | 82.23623 | 0.8223623 | 0.6578899 | 1.026571 | 0.6753704 | 1.097162 | 6.907755 | 6.907755 | 0.1114339 | 1e-06 | 1e-06 | 1.096862 | 0.8774892

## Figure S5
[LLA]0 | log[LLA]0 | log(dLLA/dt)_35 | log(dLLA/dt)_30 | log(dLLA/dt)_20 | log(dLLA/dt)_10 | log(dLLA/dt)_0 | w35 | w30 | w20 | w10 | w0 | r35 | r30 | r20 | r10 | r0 | 35°C |  | XTWX |  | XTWY
0.2 | -0.69897 | -1.386337 | -1.430872 | -1.382202 | -1.141272 | -1.106346 | 0.001687821 | 0.001374855 | 0.001720271 | 0.005217424 | 0.006127844 | 0.01237747 | -0.01248923 | 0.004305904 | -0.02575772 | -0.05441891 | intercept | -0.1610501 | 1.684878 | -0.299846 | -0.8637675
0.22 | -0.6575773 | -1.298627 | -1.299746 | -1.331131 | -1.058711 | -0.9198991 | 0.002527815 | 0.002514832 | 0.002176401 | 0.007630944 | 0.01446112 | 0.0156238 | -0.008375533 | 0.001722952 | -0.02493731 | -0.02884139 | slope | 1.97574 | -0.299846 | 0.06686414 | 0.1803964
0.24 | -0.6197888 | -1.220589 | -1.221284 | -1.304132 | -0.9834414 | -0.81409 | 0.003620939 | 0.00360938 | 0.002464543 | 0.01079238 | 0.02354073 | 0.01902058 | -0.008026812 | -0.003773959 | -0.02327948 | -0.01239741 | RMSE | 0.01112228 | (XTWX)-1
0.26 | -0.5850267 | -1.217486 | -1.188768 | -1.239272 | -0.902661 | -0.7551844 | 0.003673064 | 0.004192416 | 0.003322435 | 0.0156559 | 0.03087673 | 0.01240111 | -0.0135494 | -0.00499647 | -0.01745814 | -0.007154313 | log[M] | fit | 2.939049 | 13.17989
0.28 | -0.552842 | -1.190303 | -1.13296 | -1.172459 | -0.8383022 | -0.6987015 | 0.004162882 | 0.005421012 | 0.00451941 | 0.02105695 | 0.04004949 | 0.008714781 | -0.01546363 | -0.005358506 | -0.01340559 | -8.744288e-05 | -0.75 | -1.642855 | 13.17989 | 74.0597
0.3 | -0.5228787 | -1.114897 | -1.031989 | -1.13407 | -0.78595 | -0.6432385 | 0.005891226 | 0.008630231 | 0.005393366 | 0.02679785 | 0.05170387 | 0.01279888 | -0.007573195 | -0.009822062 | -0.01124607 | 0.009556883 | -0.04 | -0.2400797
0.32 | -0.49485 | -1.116478 | -0.9501612 | -1.075187 | -0.7240612 | -0.6170889 | 0.005848502 | 0.01257991 | 0.007073374 | 0.03563507 | 0.05832064 | 0.003822266 | -0.0002709317 | -0.01056275 | -0.003082434 | 0.005788604 | 30°C |  | XTWX |  | XTWY
0.34 | -0.4685211 | -1.076147 | -0.8997272 | -1.011029 | -0.6883213 | -0.597841 | 0.007042166 | 0.01586886 | 0.009504795 | 0.04201046 | 0.06372618 | 0.002019468 | 0.001013294 | -0.009305512 | -0.00425914 | -0.001398067 | intercept | -0.08682792 | 2.894878 | -0.5422039 | -1.196157
0.36 | -0.4436975 | -1.044779 | -0.8427054 | -0.9433541 | -0.6472628 | -0.5739274 | 0.008136592 | 0.02063427 | 0.01298051 | 0.05075449 | 0.07114514 | -0.001486319 | 0.005601288 | -0.005724918 | -0.001749439 | -0.005477317 | slope | 1.742519 | -0.5422039 | 0.1253627 | 0.2655254
0.38 | -0.4202164 | -1.033083 | -0.8056536 | -0.9084602 | -0.6168371 | -0.5432569 | 0.008586857 | 0.02447331 | 0.01524332 | 0.05838828 | 0.08193815 | -0.009360867 | 0.004756422 | -0.009778541 | -0.003644005 | -0.004557072 | RMSE | 0.008747418 | (XTWX)-1
0.4 | -0.39794 | -0.9881253 | -0.7749132 | -0.8602941 | -0.5946255 | -0.5065197 | 0.01056208 | 0.0281951 | 0.01902881 | 0.06467688 | 0.09704218 | -0.01013582 | 0.002049207 | -0.009608906 | -0.009625139 | 0.001893777 | log[M] | fit | 1.818834 | 7.8666
0.42 | -0.3767507 | -0.9132214 | -0.7367901 | -0.7825435 | -0.5603177 | -0.4748564 | 0.01491273 | 0.03360622 | 0.02722156 | 0.07574685 | 0.1122761 | -0.002215902 | 0.002736992 | 0.002398549 | -0.007786365 | 0.006426921 | -0.75 | -1.393717 | 7.8666 | 42.00052
0.44 | -0.3565473 | -0.8795164 | -0.7137978 | -0.7369804 | -0.5226926 | -0.4556667 | 0.01741676 | 0.0373598 | 0.0335768 | 0.09007717 | 0.1226497 | -0.004330346 | -0.002544283 | 0.004886252 | -0.00233952 | 0.002334793 | -0.04 | -0.1565287
0.46 | -0.3372422 | -0.8909429 | -0.6832922 | -0.7114936 | -0.4942102 | -0.4327073 | 0.01652396 | 0.04299476 | 0.03775833 | 0.1027022 | 0.1363281 | -0.02026956 | -0.004250947 | -0.0005257905 | -0.001840391 | 0.00192222 | 20°C |  | XTWX |  | XTWY
0.48 | -0.3187588 | -0.8224594 | -0.6535068 | -0.67451 | -0.4570097 | -0.4193898 | 0.02265067 | 0.04931583 | 0.04476927 | 0.1218935 | 0.1449507 | -0.01136826 | -0.005820259 | -0.0004652131 | 0.006602153 | -0.006194037 | intercept | -0.03953804 | 2.924561 | -0.5214198 | -1.152747
0.5 | -0.30103 | -0.7694625 | -0.6276562 | -0.6244914 | -0.4241252 | -0.3898931 | 0.02891179 | 0.05555045 | 0.05636599 | 0.1418239 | 0.1660404 | -0.005431311 | -0.009001632 | 0.007426387 | 0.01348137 | 0.0007661118 | slope | 1.989022 | -0.5214198 | 0.1133065 | 0.2459851
0.52 | -0.2839967 | -0.7364804 | -0.5893635 | -0.587319 | -0.401462 | -0.3588549 | 0.0336542 | 0.06626328 | 0.06689014 | 0.1574258 | 0.1915536 | -0.00615269 | -0.004584219 | 0.00998244 | 0.01271529 | 0.01098046 | RMSE | 0.008866639 | (XTWX)-1
0.54 | -0.2676062 | -0.7038457 | -0.5468532 | -0.5673549 | -0.3807652 | -0.3455705 | 0.03911188 | 0.0805923 | 0.07333145 | 0.1731688 | 0.2036381 | -0.006514505 | 0.004077858 | 0.002765384 | 0.01079249 | 0.004430008 | log[M] | fit | 1.904526 | 8.764345
0.56 | -0.251812 | -0.7070806 | -0.521257 | -0.5430525 | -0.3572824 | -0.3279333 | 0.03853352 | 0.09067467 | 0.0820153 | 0.1929457 | 0.2208683 | -0.02320062 | 0.003006553 | -0.001756134 | 0.01228235 | 0.002821924 | -0.75 | -1.531304 | 8.764345 | 49.15783
0.58 | -0.236572 | -0.6522058 | -0.4909303 | -0.5166998 | -0.3315673 | -0.3057829 | 0.04961218 | 0.1042652 | 0.09259773 | 0.2172028 | 0.2445875 | -0.01252048 | 0.005987604 | -0.004670385 | 0.01711177 | 0.006940009 | -0.04 | -0.1190989
0.6 | -0.2218487 | -0.5811767 | -0.4628246 | -0.4901975 | -0.3154653 | -0.2818695 | 0.06880923 | 0.1186727 | 0.1046177 | 0.2339211 | 0.2730618 | 0.01075926 | 0.008289995 | -0.007075151 | 0.01242283 | 0.01430417 | 10°C |  | XTWX |  | XTWY
0.62 | -0.2076083 | -0.5584704 | -0.4340072 | -0.4441613 | -0.2969748 | -0.2724456 | 0.07639401 | 0.1355144 | 0.1293235 | 0.2547125 | 0.2851733 | 0.008002476 | 0.01215508 | 0.006819018 | 0.01084519 | 0.004982561 | intercept | -0.009628699 | 5.461115 | -1.100283 | -1.62546
0.64 | -0.19382 | -0.5588577 | -0.4180025 | -0.4149869 | -0.2748548 | -0.2626372 | 0.07625787 | 0.1458798 | 0.1479198 | 0.2820268 | 0.2983497 | -0.009618619 | 0.00572629 | 0.008809497 | 0.01428682 | -0.003753944 | slope | 1.42952 | -1.100283 | 0.2768662 | 0.4063802
0.66 | -0.1804561 | -0.5354147 | -0.4031501 | -0.4050426 | -0.2553568 | -0.2411949 | 0.08495141 | 0.1562067 | 0.1548513 | 0.3085222 | 0.329314 | -0.01221536 | -0.001709256 | -0.006001529 | 0.01543292 | 0.002810703 | RMSE | 0.01539442 | (XTWX)-1
0.68 | -0.1674911 | -0.4943443 | -0.3645718 | -0.3623497 | -0.2382845 | -0.2252872 | 0.1026388 | 0.1865762 | 0.1884953 | 0.3337575 | 0.3543445 | -0.001757053 | 0.01381048 | 0.01020669 | 0.01415849 | 0.002997422 | log[M] | fit | 0.918672 | 3.650857
0.7 | -0.154902 | -0.4483928 | -0.3483881 | -0.3251391 | -0.230537 | -0.2055101 | 0.1268278 | 0.2010129 | 0.2237287 | 0.3458804 | 0.3881323 | 0.01501147 | 0.008547349 | 0.02388365 | 0.0007135163 | 0.009369593 | -0.75 | -1.081769 | 3.650857 | 18.12057
0.72 | -0.1426675 | -0.4327572 | -0.3336926 | -0.3140351 | -0.2158408 | -0.1847477 | 0.1362968 | 0.2150873 | 0.2354669 | 0.3700995 | 0.4270755 | 0.008542189 | 0.001850267 | 0.01024977 | -0.003182428 | 0.01837894 | -0.04 | -0.06680952
0.74 | -0.1307683 | -0.423964 | -0.3110286 | -0.3020726 | -0.1932366 | -0.181371 | 0.1419293 | 0.2387496 | 0.2488025 | 0.4107019 | 0.4337686 | -0.00396754 | 0.00410663 | -0.002802966 | 0.004892155 | 0.001848452 | 0°C |  | XTWX |  | XTWY
0.76 | -0.1191864 | -0.3953265 | -0.2954486 | -0.2824069 | -0.1856159 | -0.1725385 | 0.1619373 | 0.2565092 | 0.2723869 | 0.4253713 | 0.4517758 | 0.001114963 | -0.001092829 | -0.007022288 | -0.008476141 | -0.00638177 | intercept | -0.02274744 | 6.2676 | -1.334462 | -1.773746
0.78 | -0.1079054 | -0.3634081 | -0.2876385 | -0.2645392 | -0.1876959 | -0.1554989 | 0.1875788 | 0.2659029 | 0.2957478 | 0.4213163 | 0.4886549 | 0.01067162 | -0.01540387 | -0.01314807 | -0.03658619 | -0.001375393 | slope | 1.222346 | -1.334462 | 0.3612979 | 0.4719868
0.8 | -0.09691001 | -0.3514604 | -0.2713245 | -0.2438799 | -0.1671146 | -0.170458 | 0.1981889 | 0.2866494 | 0.3252671 | 0.4632023 | 0.4561252 | 0.001083935 | -0.01961828 | -0.01541935 | -0.03035604 | -0.04705823 | RMSE | 0.01598653 | (XTWX)-1
[17 empty] | log[M] | fit | 0.7469721 | 2.758957
[17 empty] | -0.75 | -0.9395072 | 2.758957 | 12.95807
[17 empty] | -0.04 | -0.07164129

## Table S8 (2)
Reaction series: |  |  | Catalyst sweep |  |  |  |  | [M]eq | 0.03260596
[M]0 |  |  | 0.2 |  |  |  |  | correction factor | 1.194786
Table in Zhang and Junkers: |  |  | S11
[LLA]/[cat] | [cat] | [cat] (mM) | [LLA]0 | [I]0 | X1 (%) | X5 (%) | X10 (%) | (dX/dt)0 (%) | (dX/dt)0 | (-d[LLA]/dt)0 | corrrected -d[LLA]/dt | -ln(Xinf-X1) | -ln(Xinf-X5) | -ln(Xinf-X10) | w1 | w5 | w10 | kobs | kobs.[LLA]0
200 | 0.001 | 1 | 0.2 | 0.002 | 10.38 | 43.21 | 51.95 | 10.48718 | 0.1048718 | 0.1048718 | 0.1252994 | 0.3103774 | 0.9041887 | 1.147371 | 0.5375386 | 0.1639199 | 0.1007873 | 0.1402936 | 0.02805871
250 | 0.0008 | 0.8 | 0.2 | 0.002 | 9.6 | 40.22 | 47.32 | 9.650767 | 0.09650767 | 0.07720613 | 0.09224478 | 0.2997949 | 0.8329376 | 1.011233 | 0.5490369 | 0.1890251 | 0.1323288 | 0.1237323 | 0.02474646
300 | 0.0006666667 | 0.6666667 | 0.2 | 0.002 | 8.9 | 39.53 | 44.23 | 8.658983 | 0.08658983 | 0.05772656 | 0.06897086 | 0.2903921 | 0.8171918 | 0.9297048 | 0.5594594 | 0.1950726 | 0.1557646 | 0.1145816 | 0.02291631
350 | 0.0005714286 | 0.5714286 | 0.2 | 0.002 | 8.03 | 36.96 | 42.9 | 7.702017 | 0.07702017 | 0.04401152 | 0.05258434 | 0.2788278 | 0.7606336 | 0.8965611 | 0.5725498 | 0.2184349 | 0.1664397 | 0.1094756 | 0.02189512
400 | 0.0005 | 0.5 | 0.2 | 0.002 | 7.37 | 35.85 | 40.99 | 6.847467 | 0.06847467 | 0.03423733 | 0.04090627 | 0.2701432 | 0.7371613 | 0.8508068 | 0.5825814 | 0.2289337 | 0.182389 | 0.1040123 | 0.02080246
450 | 0.0004444444 | 0.4444444 | 0.2 | 0.002 | 6.99 | 32.21 | 37.06 | 6.693967 | 0.06693967 | 0.02975096 | 0.03554602 | 0.2651769 | 0.6638404 | 0.7627755 | 0.5883967 | 0.2650913 | 0.2175012 | 0.09303962 | 0.01860792
500 | 0.0004 | 0.4 | 0.2 | 0.002 | 6.92 | 30.6 | 33.5 | 6.732667 | 0.06732667 | 0.02693067 | 0.03217637 | 0.2642648 | 0.6330494 | 0.6892145 | 0.5894711 | 0.2819294 | 0.2519741 | 0.08481147 | 0.01696229
550 | 0.0003636364 | 0.3636364 | 0.2 | 0.002 | 6.69 | 27.96 | 31.31 | 6.70105 | 0.0670105 | 0.02436745 | 0.02911389 | 0.2612736 | 0.5845256 | 0.6465113 | 0.5930081 | 0.3106616 | 0.27444 | 0.07924274 | 0.01584855
600 | 0.0003333333 | 0.3333333 | 0.2 | 0.002 | 6.12 | 25.13 | 30.06 | 6.217417 | 0.06217417 | 0.02072472 | 0.0247616 | 0.2538989 | 0.5349984 | 0.6229307 | 0.6018194 | 0.3430096 | 0.287693 | 0.07543483 | 0.01508697
650 | 0.0003076923 | 0.3076923 | 0.2 | 0.002 | 6.03 | 22.8 | 27.04 | 6.33255 | 0.0633255 | 0.01948477 | 0.02328012 | 0.2527395 | 0.4959859 | 0.5681543 | 0.6032166 | 0.3708447 | 0.3210018 | 0.06899212 | 0.01379842
700 | 0.0002857143 | 0.2857143 | 0.2 | 0.002 | 6.18 | 21.73 | 25.18 | 6.654983 | 0.06654983 | 0.01901424 | 0.02271794 | 0.2546726 | 0.4785679 | 0.5358525 | 0.6008889 | 0.3839912 | 0.3424242 | 0.06540382 | 0.01308076
750 | 0.0002666667 | 0.2666667 | 0.2 | 0.002 | 5.49 | 21.17 | 22.38 | 5.666467 | 0.05666467 | 0.01511058 | 0.0180539 | 0.2458108 | 0.4695714 | 0.4891127 | 0.6116338 | 0.3909628 | 0.3759777 | 0.06058806 | 0.01211761
800 | 0.00025 | 0.25 | 0.2 | 0.002 | 5.74 | 19.58 | 21.18 | 6.2164 | 0.062164 | 0.015541 | 0.01856816 | 0.2490125 | 0.4444603 | 0.4697313 | 0.6077297 | 0.4110992 | 0.3908378 | 0.05805213 | 0.01161043
850 | 0.0002352941 | 0.2352941 | 0.2 | 0.002 | 6.01 | 17.71 | 20.6 | 6.844767 | 0.06844767 | 0.01610533 | 0.01924242 | 0.252482 | 0.4157121 | 0.4604966 | 0.6035273 | 0.4354287 | 0.3981234 | 0.05634893 | 0.01126979
900 | 0.0002222222 | 0.2222222 | 0.2 | 0.002 | 6.05 | 16.51 | 19.9 | 7.0471 | 0.070471 | 0.01566022 | 0.01871061 | 0.252997 | 0.3976901 | 0.4494637 | 0.602906 | 0.4514096 | 0.407006 | 0.05475474 | 0.01095095
950 | 0.0002105263 | 0.2105263 | 0.2 | 0.002 | 5.57 | 15.69 | 19.49 | 6.446867 | 0.06446867 | 0.01357235 | 0.01621605 | 0.2468342 | 0.3855592 | 0.4430576 | 0.6103831 | 0.4624955 | 0.4122542 | 0.05372437 | 0.01074487
1000 | 0.0002 | 0.2 | 0.2 | 0.002 | 5.46 | 16.19 | 18.19 | 6.194617 | 0.06194617 | 0.01238923 | 0.01480248 | 0.2454272 | 0.3929386 | 0.4230129 | 0.6121032 | 0.4557198 | 0.429117 | 0.05209328 | 0.01041866
1050 | 0.0001904762 | 0.1904762 | 0.2 | 0.002 | 4.73 | 15.28 | 17.05 | 5.22705 | 0.0522705 | 0.009956286 | 0.01189563 | 0.2361399 | 0.3795485 | 0.4057598 | 0.623579 | 0.4680889 | 0.4441825 | 0.05001191 | 0.01000238
1100 | 0.0001818182 | 0.1818182 | 0.2 | 0.002 | 4.51 | 13.61 | 16.08 | 5.1067 | 0.051067 | 0.009284909 | 0.01109348 | 0.2333578 | 0.3554326 | 0.3913104 | 0.6270584 | 0.4912191 | 0.4572062 | 0.04790191 | 0.009580383
1150 | 0.000173913 | 0.173913 | 0.2 | 0.002 | 5.42 | 12.12 | 17.37 | 6.655767 | 0.06655767 | 0.01157525 | 0.01382994 | 0.2449161 | 0.3343961 | 0.4105728 | 0.6127292 | 0.512327 | 0.4399274 | 0.04899341 | 0.009798682
1200 | 0.0001666667 | 0.1666667 | 0.2 | 0.002 | 4.68 | 11.58 | 16.53 | 5.6309 | 0.056309 | 0.009384833 | 0.01121286 | 0.2355069 | 0.3268801 | 0.3979878 | 0.624369 | 0.5200865 | 0.4511409 | 0.0475405 | 0.0095081

## Table S9 (2)
Reaction series: |  |  | Catalyst sweep |  |  |  |  | [M]eq | 0.03260596
[M]0 |  |  | 0.35 |  |  |  |  | correction factor | 1.10273
Table in Zhang and Junkers: |  |  | S12
[LLA]/[cat] | [cat] | [cat] (mM) | [LLA]0 | [I]0 | X1 (%) | X5 (%) | X10 (%) | (dX/dt)0 (%) | (dX/dt)0 | (-d[LLA]/dt)0 | corrrected -d[LLA]/dt | -ln(Xinf-X1) | -ln(Xinf-X5) | -ln(Xinf-X10) | w1 | w5 | w10 | kobs | kobs.[LLA]0
200 | 0.00175 | 1.75 | 0.35 | 0.0035 | 36.95 | 68.21 | 80.18 | 46.50803 | 0.4650803 | 0.1627781 | 0.1795003 | 0.621124 | 1.492811 | 2.253413 | 0.2887344 | 0.05050812 | 0.01103343 | 0.303213 | 0.1061245
250 | 0.0014 | 1.4 | 0.35 | 0.0035 | 33.89 | 64.4 | 77.35 | 42.49058 | 0.4249058 | 0.148717 | 0.1639948 | 0.5657393 | 1.336209 | 2.014852 | 0.322556 | 0.06908493 | 0.01777959 | 0.261852 | 0.0916482
300 | 0.001166667 | 1.166667 | 0.35 | 0.0035 | 29.87 | 60.02 | 71.45 | 37.08678 | 0.3708678 | 0.1298037 | 0.1431385 | 0.49735 | 1.18208 | 1.64849 | 0.3698344 | 0.09402816 | 0.03699472 | 0.2102077 | 0.0735727
350 | 0.001 | 1 | 0.35 | 0.0035 | 27.74 | 58.6 | 66.13 | 34.0611 | 0.340611 | 0.11921385 | 0.1314607 | 0.4629246 | 1.136812 | 1.404295 | 0.3961949 | 0.1029384 | 0.06028995 | 0.1794897 | 0.06282141
400 | 0.000875 | 0.875 | 0.35 | 0.0035 | 25.12 | 55.1 | 60.29 | 30.5843 | 0.305843 | 0.10704505 | 0.1180418 | 0.4221432 | 1.033274 | 1.190925 | 0.429864 | 0.1266222 | 0.0923796 | 0.150842 | 0.0527947
450 | 0.0007777778 | 0.7777778 | 0.35 | 0.0035 | 22.85 | 51.39 | 57.92 | 27.71497 | 0.2771497 | 0.09700238 | 0.1069675 | 0.3881065 | 0.934098 | 1.115839 | 0.4601453 | 0.1544019 | 0.107348 | 0.1393258 | 0.04876404
500 | 0.0007 | 0.7 | 0.35 | 0.0035 | 20.28 | 48.27 | 54.29 | 24.30525 | 0.2430525 | 0.085068375 | 0.09380747 | 0.3509199 | 0.8576914 | 1.010766 | 0.4956725 | 0.1798948 | 0.1324524 | 0.1252418 | 0.04383465
550 | 0.0006363636 | 0.6363636 | 0.35 | 0.0035 | 17.43 | 45.28 | 49.32 | 20.44328 | 0.2044328 | 0.07155149 | 0.07890199 | 0.3112372 | 0.7895697 | 0.882759 | 0.536615 | 0.2061524 | 0.1710982 | 0.1092645 | 0.03824258
600 | 0.0005833333 | 0.5833333 | 0.35 | 0.0035 | 15.67 | 42.39 | 45.07 | 18.17213 | 0.1817213 | 0.06360247 | 0.07013636 | 0.2874953 | 0.7278626 | 0.7849552 | 0.5627102 | 0.2332312 | 0.2080638 | 0.09719846 | 0.03401946
650 | 0.0005384615 | 0.5384615 | 0.35 | 0.0035 | 13.41 | 38.82 | 42.57 | 15.29635 | 0.1529635 | 0.053537225 | 0.05903712 | 0.2578125 | 0.656545 | 0.7315967 | 0.5971273 | 0.2689876 | 0.2314958 | 0.08961108 | 0.03136388
700 | 0.0005 | 0.5 | 0.35 | 0.0035 | 12.99 | 35 | 38.42 | 15.10382 | 0.1510382 | 0.05286336 | 0.05829402 | 0.252392 | 0.5854771 | 0.6488622 | 0.603636 | 0.3100709 | 0.2731527 | 0.07940512 | 0.02779179
750 | 0.0004666667 | 0.4666667 | 0.35 | 0.0035 | 12.03 | 31.92 | 35.81 | 14.05715 | 0.1405715 | 0.049200025 | 0.05425435 | 0.2401115 | 0.5316406 | 0.6001303 | 0.6186454 | 0.3453209 | 0.3011157 | 0.0730012 | 0.02555042
800 | 0.0004375 | 0.4375 | 0.35 | 0.0035 | 11.35 | 28.04 | 33.77 | 13.53555 | 0.1353555 | 0.047374425 | 0.05224121 | 0.2315032 | 0.4677021 | 0.5636286 | 0.6293885 | 0.3924272 | 0.3239205 | 0.06745193 | 0.02360818
850 | 0.0004117647 | 0.4117647 | 0.35 | 0.0035 | 11.31 | 24.36 | 31.29 | 13.91215 | 0.1391215 | 0.048692525 | 0.05369472 | 0.2309992 | 0.4106182 | 0.5209768 | 0.6300234 | 0.4398875 | 0.3527649 | 0.06154071 | 0.02153925
900 | 0.0003888889 | 0.3888889 | 0.35 | 0.0035 | 11.19 | 22.16 | 29.24 | 13.98582 | 0.1398582 | 0.04895036 | 0.05397904 | 0.2294885 | 0.377986 | 0.4870438 | 0.6319298 | 0.469554 | 0.3775367 | 0.0572817 | 0.0200486
950 | 0.0003684211 | 0.3684211 | 0.35 | 0.0035 | 9.6 | 23.03 | 29.03 | 11.54832 | 0.1154832 | 0.04041911 | 0.04457137 | 0.2096844 | 0.3907635 | 0.4836319 | 0.6574617 | 0.4577065 | 0.3801217 | 0.05728184 | 0.02004864
1000 | 0.00035 | 0.35 | 0.35 | 0.0035 | 8.51 | 22.82 | 27.97 | 9.965183 | 0.09965183 | 0.03487814 | 0.03846118 | 0.1963311 | 0.3876643 | 0.4665853 | 0.6752568 | 0.4605524 | 0.3933047 | 0.05552019 | 0.01943207
1050 | 0.0003333333 | 0.3333333 | 0.35 | 0.0035 | 10.18 | 21.66 | 27.11 | 12.53613 | 0.1253613 | 0.04387647 | 0.04838391 | 0.2168632 | 0.3707157 | 0.4529654 | 0.6480896 | 0.4764314 | 0.4041655 | 0.05388121 | 0.01885842
1100 | 0.0003181818 | 0.3181818 | 0.35 | 0.0035 | 8.94 | 21.32 | 26.19 | 10.75417 | 0.1075417 | 0.03763958 | 0.04150631 | 0.2015776 | 0.365802 | 0.4385978 | 0.6682084 | 0.4811366 | 0.4159478 | 0.05229258 | 0.0183024
1150 | 0.0003043478 | 0.3043478 | 0.35 | 0.0035 | 9.6 | 19.98 | 27.34 | 11.9161 | 0.119161 | 0.04170635 | 0.04599085 | 0.2096844 | 0.3466679 | 0.4565898 | 0.6574617 | 0.4999057 | 0.4012464 | 0.05323629 | 0.0186327
1200 | 0.0002916667 | 0.2916667 | 0.35 | 0.0035 | 9.34 | 18.86 | 25.93 | 11.6562 | 0.116562 | 0.0407967 | 0.04498775 | 0.206483 | 0.3309513 | 0.4345745 | 0.6616848 | 0.5158689 | 0.4193082 | 0.05068499 | 0.01773975

## Table S10 (2)
Reaction series: |  |  | Catalyst sweep |  |  |  |  | [M]eq | 0.03260596
[M]0 |  |  | 0.5 |  |  |  |  | correction factor | 1.069761
Table in Zhang and Junkers: |  |  | S13
[LLA]/[cat] | [cat] | [cat] (mM) | [LLA]0 | [I]0 | X1 (%) | X5 (%) | X10 (%) | (dX/dt)0 (%) | (dX/dt)0 | (-d[LLA]/dt)0 | corrrected -d[LLA]/dt | -ln(Xinf-X1) | -ln(Xinf-X5) | -ln(Xinf-X10) | w1 | w5 | w10 | kobs | kobs.[LLA]0
200 | 0.0025 | 2.5 | 0.5 | 0.005 | 52.09 | 99.95 | 100 | 64.8045 | 0.648045 | 0.3240225 | 0.3466267 | 0.8821597 | 6.907755 | 6.907755 | 0.1713033 | 1e-06 | 1e-06 | 0.8821209 | 0.4410604
250 | 0.002 | 2 | 0.5 | 0.005 | 50.37 | 99.73 | 100 | 62.32513 | 0.6232513 | 0.3116257 | 0.333365 | 0.8414428 | 6.907755 | 6.907755 | 0.1858369 | 1e-06 | 1e-06 | 0.8414344 | 0.4207172
300 | 0.001666667 | 1.666667 | 0.5 | 0.005 | 47.57 | 99.23 | 100 | 58.30763 | 0.5830763 | 0.2915382 | 0.3118762 | 0.7785132 | 6.907755 | 6.907755 | 0.2107619 | 1e-06 | 1e-06 | 0.7785431 | 0.3892715
350 | 0.001428571 | 1.428571 | 0.5 | 0.005 | 41 | 93.61 | 100 | 49.46635 | 0.4946635 | 0.24733175 | 0.2645859 | 0.6447607 | 6.907755 | 6.907755 | 0.2754025 | 1e-06 | 1e-06 | 0.6448443 | 0.3224221
400 | 0.00125 | 1.25 | 0.5 | 0.005 | 38.06 | 90.8 | 100 | 45.54883 | 0.4554883 | 0.2277442 | 0.2436319 | 0.5902511 | 3.619798 | 6.907755 | 0.3071244 | 0.0007176015 | 1e-06 | 0.5976591 | 0.2988295
450 | 0.001111111 | 1.111111 | 0.5 | 0.005 | 35.75 | 85.26 | 98.99 | 42.88932 | 0.4288932 | 0.2144466 | 0.2294066 | 0.5494139 | 2.498745 | 6.907755 | 0.3332615 | 0.006754881 | 1e-06 | 0.5327426 | 0.2663713
500 | 0.001 | 1 | 0.5 | 0.005 | 33.92 | 76.86 | 93.21 | 41.21097 | 0.4121097 | 0.2060548 | 0.2204295 | 0.518206 | 1.794635 | 5.918926 | 0.3547252 | 0.02761848 | 7.225802e-06 | 0.4131082 | 0.2065541
550 | 0.0009090909 | 0.9090909 | 0.5 | 0.005 | 32.79 | 71.06 | 87.4 | 40.21052 | 0.4021052 | 0.2010526 | 0.2150782 | 0.4994109 | 1.49527 | 2.800361 | 0.3683131 | 0.0502603 | 0.003695191 | 0.332532 | 0.166266
600 | 0.0008333333 | 0.8333333 | 0.5 | 0.005 | 31.39 | 68.32 | 83.81 | 38.45782 | 0.3845782 | 0.1922891 | 0.2057034 | 0.4766044 | 1.379962 | 2.336265 | 0.385502 | 0.06329656 | 0.009348586 | 0.2889904 | 0.1444952
650 | 0.0007692308 | 0.7692308 | 0.5 | 0.005 | 27.46 | 61.69 | 79.62 | 33.51572 | 0.3351572 | 0.1675786 | 0.1792691 | 0.4152305 | 1.146056 | 1.976249 | 0.4358483 | 0.1010528 | 0.01920666 | 0.233391 | 0.1166955
700 | 0.0007142857 | 0.7142857 | 0.5 | 0.005 | 26.83 | 57.2 | 73.4 | 33.06375 | 0.3306375 | 0.16531875 | 0.1768516 | 0.405733 | 1.013936 | 1.605505 | 0.4442064 | 0.1316152 | 0.04031586 | 0.1924693 | 0.09623464
750 | 0.0006666667 | 0.6666667 | 0.5 | 0.005 | 26.26 | 54.56 | 67.26 | 32.4573 | 0.324573 | 0.1622865 | 0.1736078 | 0.3972171 | 0.9436925 | 1.338693 | 0.4518368 | 0.1514674 | 0.06874259 | 0.1632735 | 0.08163676
800 | 0.000625 | 0.625 | 0.5 | 0.005 | 26.81 | 52.57 | 62.34 | 33.423 | 0.33423 | 0.167115 | 0.1787731 | 0.405433 | 0.8938248 | 1.166715 | 0.444473 | 0.1673531 | 0.09696254 | 0.1437673 | 0.07188365
850 | 0.0005882353 | 0.5882353 | 0.5 | 0.005 | 27.06 | 50.37 | 59.61 | 34.02265 | 0.3402265 | 0.17011325 | 0.1819806 | 0.4091899 | 0.8414428 | 1.082676 | 0.4411458 | 0.1858369 | 0.1147096 | 0.1331258 | 0.06656291
900 | 0.0005555556 | 0.5555556 | 0.5 | 0.005 | 25.37 | 46.39 | 57.17 | 32.0333 | 0.320333 | 0.1601665 | 0.1713399 | 0.3840636 | 0.7531348 | 1.01311 | 0.463881 | 0.2217356 | 0.131833 | 0.1223912 | 0.0611956
950 | 0.0005263158 | 0.5263158 | 0.5 | 0.005 | 25.81 | 40.66 | 50.35 | 33.29302 | 0.3329302 | 0.1664651 | 0.1780779 | 0.3905448 | 0.6383028 | 0.840979 | 0.4579068 | 0.2789827 | 0.1860094 | 0.1011589 | 0.05057943
1000 | 0.0005 | 0.5 | 0.5 | 0.005 | 24.75 | 38.23 | 46.18 | 31.98373 | 0.3198373 | 0.1599187 | 0.1710748 | 0.3750017 | 0.5933234 | 0.7486851 | 0.4723649 | 0.3052431 | 0.2237177 | 0.09048725 | 0.04524362
1050 | 0.0004761905 | 0.4761905 | 0.5 | 0.005 | 24.21 | 34.65 | 44.91 | 31.6422 | 0.316422 | 0.158211 | 0.169248 | 0.3671755 | 0.5305385 | 0.7221887 | 0.4798168 | 0.3460829 | 0.2358929 | 0.08550487 | 0.04275244
1100 | 0.0004545455 | 0.4545455 | 0.5 | 0.005 | 23.53 | 32.53 | 43.97 | 30.91087 | 0.3091087 | 0.1545543 | 0.1653362 | 0.3574065 | 0.4951359 | 0.7030196 | 0.4892836 | 0.3714757 | 0.2451122 | 0.08217931 | 0.04108966
1150 | 0.0004347826 | 0.4347826 | 0.5 | 0.005 | 22.79 | 29.49 | 39.94 | 30.15137 | 0.3015137 | 0.1507568 | 0.1612738 | 0.3468829 | 0.446462 | 0.6247634 | 0.4996908 | 0.4094568 | 0.2866404 | 0.0730503 | 0.03652515
1200 | 0.0004166667 | 0.4166667 | 0.5 | 0.005 | 21.7 | 29.24 | 37.77 | 28.5513 | 0.285513 | 0.1427565 | 0.1527154 | 0.3315809 | 0.4425627 | 0.5850319 | 0.5152197 | 0.4126625 | 0.3103471 | 0.06925853 | 0.03462926

## Table S11 (2)
Reaction series: |  |  | Catalyst sweep |  |  |  |  | [M]eq | 0.03260596
[M]0 |  |  | 0.7 |  |  |  |  | correction factor | 1.048856
Table in Zhang and Junkers: |  |  | S14
[LLA]/[cat] | [cat] | [cat] (mM) | [LLA]0 | [I]0 | X1 (%) | X5 (%) | X10 (%) | (dX/dt)0 (%) | (dX/dt)0 | (-d[LLA]/dt)0 | corrrected -d[LLA]/dt | -ln(Xinf-X1) | -ln(Xinf-X5) | -ln(Xinf-X10) | w1 | w5 | w10 | kobs | kobs.[LLA]0
200 | 0.0035 | 3.5 | 0.7 | 0.007 | 62.23 | 97.11 | 100 | 79.96593 | 0.7996593 | 0.5597615 | 0.587109 | 1.105274 | 6.907755 | 6.907755 | 0.1096405 | 1e-06 | 1e-06 | 1.10496 | 3.867358
250 | 0.0028 | 2.8 | 0.7 | 0.007 | 60.83 | 96.66 | 100 | 77.98352 | 0.7798352 | 0.5458846 | 0.5725542 | 1.063863 | 6.907755 | 6.907755 | 0.1191079 | 1e-06 | 1e-06 | 1.063617 | 2.978127
300 | 0.002333333 | 2.333333 | 0.7 | 0.007 | 57.02 | 93 | 96.15 | 72.83217 | 0.7283217 | 0.5098252 | 0.534733 | 0.9591459 | 3.754162 | 6.907755 | 0.1468576 | 0.0005484992 | 1e-06 | 0.9412002 | 2.196134
350 | 0.002 | 2 | 0.7 | 0.007 | 53.66 | 89.34 | 93.11 | 68.35327 | 0.6835327 | 0.4784729 | 0.501849 | 0.8751007 | 2.813076 | 3.802269 | 0.173739 | 0.003602408 | 0.0004981851 | 0.7067544 | 1.413509
400 | 0.00175 | 1.75 | 0.7 | 0.007 | 50.61 | 86.68 | 90.5 | 64.20338 | 0.6420338 | 0.4494237 | 0.4713806 | 0.8044809 | 2.446224 | 3.027841 | 0.2000952 | 0.007503035 | 0.002344502 | 0.5203665 | 0.9106414
450 | 0.001555556 | 1.555556 | 0.7 | 0.007 | 48.8 | 83.98 | 88.38 | 61.8769 | 0.618769 | 0.4331383 | 0.4542995 | 0.7648149 | 2.174895 | 2.664703 | 0.2166158 | 0.01290952 | 0.004846953 | 0.4249915 | 0.6610979
500 | 0.0014 | 1.4 | 0.7 | 0.007 | 47.38 | 81.77 | 86.02 | 60.04985 | 0.6004985 | 0.42034895 | 0.4408854 | 0.734761 | 1.997161 | 2.372792 | 0.2300354 | 0.01841993 | 0.00868998 | 0.3585397 | 0.5019556
550 | 0.001272727 | 1.272727 | 0.7 | 0.007 | 45.67 | 78.32 | 84.85 | 57.98695 | 0.5798695 | 0.40590865 | 0.4257396 | 0.6997287 | 1.770663 | 2.254557 | 0.2467308 | 0.02897487 | 0.01100822 | 0.3269206 | 0.4160808
600 | 0.001166667 | 1.166667 | 0.7 | 0.007 | 45.03 | 76.79 | 82.21 | 57.20227 | 0.5720227 | 0.4004159 | 0.4199784 | 0.6869264 | 1.684592 | 2.030118 | 0.2531298 | 0.03441769 | 0.01724496 | 0.2867702 | 0.3345653
650 | 0.001076923 | 1.076923 | 0.7 | 0.007 | 44.57 | 74.16 | 79.5 | 56.82352 | 0.5682352 | 0.3977646 | 0.4171977 | 0.677825 | 1.552018 | 1.842505 | 0.2577797 | 0.04486774 | 0.02509692 | 0.2533498 | 0.2728383
700 | 0.001 | 1 | 0.7 | 0.007 | 43.75 | 71.42 | 78.2 | 55.96245 | 0.5596245 | 0.39173715 | 0.4108757 | 0.6618034 | 1.430371 | 1.763638 | 0.2661735 | 0.05722624 | 0.02938484 | 0.2381006 | 0.2381006
750 | 0.0009333333 | 0.9333333 | 0.7 | 0.007 | 42.6 | 69.05 | 76.1 | 54.55542 | 0.5455542 | 0.3818879 | 0.4005453 | 0.639758 | 1.335905 | 1.648074 | 0.2781719 | 0.06912696 | 0.03702548 | 0.2189401 | 0.204344
800 | 0.000875 | 0.875 | 0.7 | 0.007 | 41.11 | 66.31 | 72.68 | 52.67487 | 0.5267487 | 0.3687241 | 0.3867383 | 0.6118989 | 1.236771 | 1.48448 | 0.294111 | 0.08428574 | 0.05135665 | 0.194185 | 0.1699119
850 | 0.0008235294 | 0.8235294 | 0.7 | 0.007 | 39.23 | 62.66 | 68.82 | 50.33658 | 0.5033658 | 0.3523561 | 0.3695707 | 0.5778204 | 1.118346 | 1.327195 | 0.3148557 | 0.1068114 | 0.07034168 | 0.1709461 | 0.1407791
900 | 0.0007777778 | 0.7777778 | 0.7 | 0.007 | 38.5 | 59.96 | 64.83 | 49.5477 | 0.495477 | 0.3468339 | 0.3637787 | 0.5648946 | 1.038967 | 1.18705 | 0.3231014 | 0.1251886 | 0.09309825 | 0.1518475 | 0.1181036
950 | 0.0007368421 | 0.7368421 | 0.7 | 0.007 | 37.34 | 57.1 | 61.93 | 48.1746 | 0.481746 | 0.3372222 | 0.3536974 | 0.5446926 | 0.9612356 | 1.096255 | 0.3364233 | 0.1462451 | 0.1116362 | 0.1392136 | 0.1025784
1000 | 0.0007 | 0.7 | 0.7 | 0.007 | 35.23 | 53.57 | 59.09 | 45.5055 | 0.455055 | 0.3185385 | 0.3341009 | 0.5089606 | 0.8729438 | 1.014675 | 0.3613453 | 0.17449 | 0.1314208 | 0.1275633 | 0.08929433
1050 | 0.0006666667 | 0.6666667 | 0.7 | 0.007 | 34.01 | 49.65 | 55.89 | 44.17847 | 0.4417847 | 0.3092493 | 0.3243578 | 0.4888684 | 0.7832468 | 0.9300853 | 0.3761615 | 0.2087759 | 0.1556461 | 0.1157434 | 0.07716228
1100 | 0.0006363636 | 0.6363636 | 0.7 | 0.007 | 33.75 | 46.93 | 54 | 44.11963 | 0.4411963 | 0.3088374 | 0.3239259 | 0.4846381 | 0.7254223 | 0.8832911 | 0.3793575 | 0.2343722 | 0.1709161 | 0.1090271 | 0.06938088
1150 | 0.0006086957 | 0.6086957 | 0.7 | 0.007 | 32.05 | 43.63 | 52.68 | 42.04857 | 0.4204857 | 0.29434 | 0.3087201 | 0.4574112 | 0.6594802 | 0.8518614 | 0.4005878 | 0.2674132 | 0.1820047 | 0.1034323 | 0.0629588
1200 | 0.0005833333 | 0.5833333 | 0.7 | 0.007 | 30.81 | 41.64 | 51.91 | 40.48685 | 0.4048685 | 0.28340795 | 0.297254 | 0.4380089 | 0.6217198 | 0.8339735 | 0.416438 | 0.2883905 | 0.1886339 | 0.1001167 | 0.05840142

## Table S12 (2)
Reaction series: |  |  | DP sweep | [5 empty] | [M]eq | 0.03260596
[M]0 |  |  | 0.2 | [5 empty] | correction factor | 1.194786
Table in Zhang and Junkers: |  |  | S17
[LLA]/[I] | [I]0 | [I]0 (mM) | [LLA]0 | [cat]0 | [cat]0 (mM) | X1 (%) | X5 (%) | X10 (%) | (dX/dt)0 (%) | (dX/dt)0 | (-d[LLA]/dt)0 | corrrected -d[LLA]/dt | -ln(Xinf-X1) | -ln(Xinf-X5) | -ln(Xinf-X10) | w1 | w5 | w10 | kobs | kobs.[LLA]0
50 | 0.004 | 4 | 0.2 | 0.0006666667 | 0.6666667 | 11.54 | 48.51 | 63.88 | 11.71962 | 0.1171962 | 0.02343923 | 0.02800486 | 0.3263256 | 1.044493 | 1.618629 | 0.5206636 | 0.1238126 | 0.03927143 | 0.192516 | 0.0385032
55 | 0.003636364 | 3.636364 | 0.2 | 0.0006666667 | 0.6666667 | 10.97 | 47.15 | 60.36 | 10.99703 | 0.1099703 | 0.02199407 | 0.0262782 | 0.3184572 | 1.00657 | 1.455129 | 0.528922 | 0.1335685 | 0.05446166 | 0.1753387 | 0.03506773
60 | 0.003333333 | 3.333333 | 0.2 | 0.0006666667 | 0.6666667 | 11.29 | 46.49 | 56.7 | 11.4774 | 0.114774 | 0.0229548 | 0.02742607 | 0.3228669 | 0.9886727 | 1.309444 | 0.5242777 | 0.1384362 | 0.07288392 | 0.1603738 | 0.03207476
65 | 0.003076923 | 3.076923 | 0.2 | 0.0006666667 | 0.6666667 | 8.6 | 43.2 | 54.62 | 7.946067 | 0.07946067 | 0.01589213 | 0.01898769 | 0.2863893 | 0.9039418 | 1.235222 | 0.5639563 | 0.1640009 | 0.08454732 | 0.1484212 | 0.02968423
70 | 0.002857143 | 2.857143 | 0.2 | 0.0006666667 | 0.6666667 | 7.56 | 40.33 | 53.99 | 6.794683 | 0.06794683 | 0.01358937 | 0.01623638 | 0.2726356 | 0.8354709 | 1.213787 | 0.5796846 | 0.1880699 | 0.08825071 | 0.1428315 | 0.0285663
75 | 0.002666667 | 2.666667 | 0.2 | 0.0006666667 | 0.6666667 | 8.57 | 38.74 | 51.26 | 8.42235 | 0.0842235 | 0.0168447 | 0.02012581 | 0.2859899 | 0.7994632 | 1.12587 | 0.5644069 | 0.2021134 | 0.105216 | 0.1334619 | 0.02669238
80 | 0.0025 | 2.5 | 0.2 | 0.0006666667 | 0.6666667 | 7.63 | 38.2 | 51.63 | 7.130017 | 0.07130017 | 0.01426003 | 0.01703768 | 0.2735554 | 0.7875233 | 1.137342 | 0.5786192 | 0.2069979 | 0.1028294 | 0.1336254 | 0.02672508
85 | 0.002352941 | 2.352941 | 0.2 | 0.0006666667 | 0.6666667 | 9.91 | 36.28 | 49.28 | 10.66082 | 0.1066082 | 0.02132163 | 0.02547478 | 0.3039873 | 0.7461889 | 1.066619 | 0.5444525 | 0.2248374 | 0.1184531 | 0.1259144 | 0.02518287
90 | 0.002222222 | 2.222222 | 0.2 | 0.0006666667 | 0.6666667 | 7.79 | 35.41 | 47.56 | 7.6493 | 0.076493 | 0.0152986 | 0.01827855 | 0.275661 | 0.7280074 | 1.017852 | 0.5761876 | 0.2331636 | 0.1305884 | 0.1200544 | 0.02401089
95 | 0.002105263 | 2.105263 | 0.2 | 0.0006666667 | 0.6666667 | 7.72 | 32.87 | 50.19 | 7.93425 | 0.0793425 | 0.0158685 | 0.01895946 | 0.2747392 | 0.6767421 | 1.093415 | 0.5772508 | 0.2583386 | 0.112272 | 0.1237664 | 0.02475328
100 | 0.002 | 2 | 0.2 | 0.0006666667 | 0.6666667 | 6.55 | 30.64 | 48.97 | 6.497217 | 0.06497217 | 0.01299443 | 0.01552556 | 0.2594572 | 0.633803 | 1.057652 | 0.5951663 | 0.2815048 | 0.1205966 | 0.1179135 | 0.0235827
105 | 0.001904762 | 1.904762 | 0.2 | 0.0006666667 | 0.6666667 | 8.59 | 30.16 | 46.7 | 9.490017 | 0.09490017 | 0.01898003 | 0.02267707 | 0.2862561 | 0.6247968 | 0.9943328 | 0.5641065 | 0.2866213 | 0.136878 | 0.1128941 | 0.02257882
110 | 0.001818182 | 1.818182 | 0.2 | 0.0006666667 | 0.6666667 | 6.6 | 28.97 | 48.37 | 6.778017 | 0.06778017 | 0.01355603 | 0.01619655 | 0.2601055 | 0.6028126 | 1.040522 | 0.5943951 | 0.2995047 | 0.1247998 | 0.1145755 | 0.0229151
115 | 0.00173913 | 1.73913 | 0.2 | 0.0006666667 | 0.6666667 | 8.55 | 27.99 | 46.22 | 9.7078 | 0.097078 | 0.0194156 | 0.02319748 | 0.2857237 | 0.585064 | 0.9814422 | 0.5647075 | 0.3103272 | 0.1404527 | 0.1094242 | 0.02188485
120 | 0.001666667 | 1.666667 | 0.2 | 0.0006666667 | 0.6666667 | 6.64 | 26.28 | 47.17 | 7.166533 | 0.07166533 | 0.01433307 | 0.01712494 | 0.2606245 | 0.5548294 | 1.007118 | 0.5937785 | 0.3296714 | 0.1334223 | 0.1088039 | 0.02176078
125 | 0.0016 | 1.6 | 0.2 | 0.0006666667 | 0.6666667 | 7.22 | 25.96 | 44.39 | 7.9989 | 0.079989 | 0.0159978 | 0.01911394 | 0.2681799 | 0.5492716 | 0.933767 | 0.5848735 | 0.3333564 | 0.1545042 | 0.1032072 | 0.02064143
130 | 0.001538462 | 1.538462 | 0.2 | 0.0006666667 | 0.6666667 | 8.73 | 25.46 | 45.45 | 10.28802 | 0.1028802 | 0.02057603 | 0.02458395 | 0.2881219 | 0.5406489 | 0.9611045 | 0.5620054 | 0.3391551 | 0.1462835 | 0.1049752 | 0.02099504
135 | 0.001481481 | 1.481481 | 0.2 | 0.0006666667 | 0.6666667 | 7.5 | 24.05 | 43.61 | 8.643117 | 0.08643117 | 0.01728623 | 0.02065334 | 0.2718478 | 0.516726 | 0.9141176 | 0.5805986 | 0.3557767 | 0.1606969 | 0.09966794 | 0.01993359
140 | 0.001428571 | 1.428571 | 0.2 | 0.0006666667 | 0.6666667 | 8.17 | 25.17 | 40.63 | 9.413133 | 0.09413133 | 0.01882627 | 0.02249335 | 0.2806797 | 0.5356816 | 0.8424126 | 0.5704331 | 0.3425412 | 0.1854768 | 0.09537202 | 0.0190744
145 | 0.00137931 | 1.37931 | 0.2 | 0.0006666667 | 0.6666667 | 10.2 | 25.44 | 38.27 | 12.2908 | 0.122908 | 0.0245816 | 0.02936974 | 0.3079253 | 0.5403056 | 0.7890631 | 0.5401812 | 0.3393881 | 0.2063614 | 0.09141705 | 0.01828341
150 | 0.001333333 | 1.333333 | 0.2 | 0.0006666667 | 0.6666667 | 9.94 | 23.12 | 36.64 | 12.1845 | 0.121845 | 0.024369 | 0.02911573 | 0.304394 | 0.5012546 | 0.7538101 | 0.5440098 | 0.3669576 | 0.2214363 | 0.08645203 | 0.01729041

## Table S13 (2)
Reaction series: |  |  | DP sweep | [5 empty] | [M]eq | 0.03260596
[M]0 |  |  | 0.35 | [5 empty] | correction factor | 1.10273
Table in Zhang and Junkers: |  |  | S18
[LLA]/[I] | [I]0 | [I]0 (mM) | [LLA]0 | [cat]0 | [cat]0 (mM) | X1 (%) | X5 (%) | X10 (%) | (dX/dt)0 (%) | (dX/dt)0 | (-d[LLA]/dt)0 | corrrected -d[LLA]/dt | -ln(Xinf-X1) | -ln(Xinf-X5) | -ln(Xinf-X10) | w1 | w5 | w10 | kobs | kobs.[LLA]0
50 | 0.007 | 7 | 0.35 | 0.001166667 | 1.166667 | 23.42 | 57.56 | 73.85 | 28.05243 | 0.2805243 | 0.09818352 | 0.1082699 | 0.3965448 | 1.104912 | 1.781769 | 0.4524447 | 0.10972 | 0.0283384 | 0.2140377 | 0.07491318
55 | 0.006363636 | 6.363636 | 0.35 | 0.001166667 | 1.166667 | 23.24 | 57.1 | 72.4 | 27.8215 | 0.278215 | 0.09737525 | 0.1073786 | 0.3938724 | 1.09112 | 1.699143 | 0.4548695 | 0.1127886 | 0.03343051 | 0.2058926 | 0.07206241
60 | 0.005833333 | 5.833333 | 0.35 | 0.001166667 | 1.166667 | 22.98 | 54.99 | 71.65 | 27.70515 | 0.2770515 | 0.096968025 | 0.1069296 | 0.3900247 | 1.030187 | 1.658943 | 0.4583833 | 0.1274063 | 0.03622936 | 0.197629 | 0.06917017
65 | 0.005384615 | 5.384615 | 0.35 | 0.001166667 | 1.166667 | 22.72 | 53.59 | 71.52 | 27.50772 | 0.2750772 | 0.09627701 | 0.1061676 | 0.3861919 | 0.9917146 | 1.652136 | 0.4619107 | 0.1375966 | 0.03672594 | 0.1937352 | 0.06780731
70 | 0.005 | 5 | 0.35 | 0.001166667 | 1.166667 | 22.32 | 54.07 | 70.6 | 26.84278 | 0.2684278 | 0.09394974 | 0.1036012 | 0.3803236 | 1.004739 | 1.605246 | 0.4673638 | 0.1340586 | 0.04033675 | 0.1908593 | 0.06680075
75 | 0.004666667 | 4.666667 | 0.35 | 0.001166667 | 1.166667 | 21.87 | 52.55 | 69.28 | 26.36027 | 0.2636027 | 0.09226093 | 0.1017389 | 0.3737628 | 0.9640636 | 1.541592 | 0.4735368 | 0.1454203 | 0.04581317 | 0.1822956 | 0.06380346
80 | 0.004375 | 4.375 | 0.35 | 0.001166667 | 1.166667 | 21.1 | 51.85 | 68.74 | 25.31872 | 0.2531872 | 0.08861551 | 0.097719 | 0.3626354 | 0.9458737 | 1.516676 | 0.4841935 | 0.1508081 | 0.04815397 | 0.1785214 | 0.0624825
85 | 0.004117647 | 4.117647 | 0.35 | 0.001166667 | 1.166667 | 20.44 | 49.33 | 67.82 | 24.66962 | 0.2466962 | 0.08634366 | 0.09521376 | 0.3531951 | 0.8830007 | 1.475606 | 0.4934221 | 0.1710154 | 0.05227631 | 0.1701306 | 0.05954572
90 | 0.003888889 | 3.888889 | 0.35 | 0.001166667 | 1.166667 | 19.88 | 48.98 | 67.14 | 23.88543 | 0.2388543 | 0.08359902 | 0.09218716 | 0.3452545 | 0.8745728 | 1.446299 | 0.5013208 | 0.1739225 | 0.05543205 | 0.1669782 | 0.05844237
95 | 0.003684211 | 3.684211 | 0.35 | 0.001166667 | 1.166667 | 19.37 | 47.86 | 66.32 | 23.27275 | 0.2327275 | 0.081454625 | 0.08982248 | 0.3380774 | 0.8480712 | 1.412063 | 0.5085688 | 0.1833896 | 0.05936051 | 0.1620929 | 0.05673251
100 | 0.0035 | 3.5 | 0.35 | 0.001166667 | 1.166667 | 18.69 | 47.18 | 65.5 | 22.35422 | 0.2235422 | 0.07823976 | 0.08627735 | 0.3285872 | 0.832317 | 1.378961 | 0.5183138 | 0.1892599 | 0.06342345 | 0.1580825 | 0.05532887
105 | 0.003333333 | 3.333333 | 0.35 | 0.001166667 | 1.166667 | 18.19 | 46.36 | 65.06 | 21.72422 | 0.2172422 | 0.07603476 | 0.08384583 | 0.3216662 | 0.8136436 | 1.36164 | 0.5255382 | 0.1964618 | 0.065659 | 0.1551562 | 0.05430465
110 | 0.003181818 | 3.181818 | 0.35 | 0.001166667 | 1.166667 | 17.09 | 45.74 | 64.28 | 20.18608 | 0.2018608 | 0.07065129 | 0.07790931 | 0.3066065 | 0.7997526 | 1.331654 | 0.5416079 | 0.2019964 | 0.06971719 | 0.1514091 | 0.05299318
115 | 0.003043478 | 3.043478 | 0.35 | 0.001166667 | 1.166667 | 16.61 | 44.73 | 63.69 | 19.60727 | 0.1960727 | 0.06862543 | 0.07567534 | 0.3001054 | 0.777529 | 1.309555 | 0.5486959 | 0.2111771 | 0.07286767 | 0.1479151 | 0.05177029
120 | 0.002916667 | 2.916667 | 0.35 | 0.001166667 | 1.166667 | 16.21 | 43.6 | 63.04 | 19.15972 | 0.1915972 | 0.06705901 | 0.07394799 | 0.29472 | 0.7532367 | 1.285761 | 0.5546378 | 0.2216904 | 0.07641914 | 0.1441869 | 0.05046543
125 | 0.0028 | 2.8 | 0.35 | 0.001166667 | 1.166667 | 15.69 | 42.81 | 62.33 | 18.4912 | 0.184912 | 0.0647192 | 0.07136782 | 0.2877619 | 0.7365974 | 1.260402 | 0.5624102 | 0.2291921 | 0.080395 | 0.140894 | 0.04931288
130 | 0.002692308 | 2.692308 | 0.35 | 0.001166667 | 1.166667 | 15.08 | 42.16 | 60.35 | 17.6476 | 0.176476 | 0.0617666 | 0.0681119 | 0.2796608 | 0.7231114 | 1.192901 | 0.5715967 | 0.235458 | 0.09201523 | 0.1346662 | 0.04713318
135 | 0.002592593 | 2.592593 | 0.35 | 0.001166667 | 1.166667 | 14.6 | 41.85 | 59.03 | 16.96202 | 0.1696202 | 0.05936706 | 0.06546585 | 0.273332 | 0.7167431 | 1.150305 | 0.5788777 | 0.2384761 | 0.1001976 | 0.1307587 | 0.04576554
140 | 0.0025 | 2.5 | 0.35 | 0.001166667 | 1.166667 | 14.27 | 40.96 | 56.63 | 16.54995 | 0.1654995 | 0.057924825 | 0.06387545 | 0.2690041 | 0.6986822 | 1.077222 | 0.5839101 | 0.2472477 | 0.1159676 | 0.123628 | 0.04326981
145 | 0.002413793 | 2.413793 | 0.35 | 0.001166667 | 1.166667 | 14.12 | 39.02 | 55.62 | 16.56643 | 0.1656643 | 0.05798252 | 0.06393907 | 0.267043 | 0.6604087 | 1.047995 | 0.5862048 | 0.266917 | 0.1229485 | 0.1189736 | 0.04164076
150 | 0.002333333 | 2.333333 | 0.35 | 0.001166667 | 1.166667 | 13.89 | 37.86 | 54.13 | 16.35395 | 0.1635395 | 0.057238825 | 0.06311898 | 0.2640435 | 0.6382043 | 1.006379 | 0.589732 | 0.2790376 | 0.1336196 | 0.1142437 | 0.03998529

## Table S14 (2)
Reaction series: |  |  | DP sweep | [5 empty] | [M]eq | 0.03260596
[M]0 |  |  | 0.5 | [5 empty] | correction factor | 1.069761
Table in Zhang and Junkers: |  |  | S19
[LLA]/[I] | [I]0 | [I]0 (mM) | [LLA]0 | [cat]0 | [cat]0 (mM) | X1 (%) | X5 (%) | X10 (%) | (dX/dt)0 (%) | (dX/dt)0 | (-d[LLA]/dt)0 | corrrected -d[LLA]/dt | -ln(Xinf-X1) | -ln(Xinf-X5) | -ln(Xinf-X10) | w1 | w5 | w10 | kobs | kobs.[LLA]0
50 | 0.01 | 10 | 0.5 | 0.001666667 | 1.666667 | 31.35 | 65.82 | 93.03 | 38.91305 | 0.3891305 | 0.19456525 | 0.2081384 | 0.4759604 | 1.285226 | 5.406329 | 0.3859989 | 0.07650097 | 2.014291e-05 | 0.2940245 | 0.1470122
55 | 0.009090909 | 9.090909 | 0.5 | 0.001666667 | 1.666667 | 30.97 | 63.13 | 92.84 | 38.70927 | 0.3870927 | 0.1935463 | 0.2070484 | 0.4698627 | 1.192413 | 5.053321 | 0.3907351 | 0.09210502 | 4.080763e-05 | 0.2724026 | 0.1362013
60 | 0.008333333 | 8.333333 | 0.5 | 0.001666667 | 1.666667 | 30.96 | 62.7 | 91.75 | 38.7295 | 0.387295 | 0.1936475 | 0.2071566 | 0.4697027 | 1.178344 | 4.057738 | 0.3908601 | 0.09473351 | 0.0002988779 | 0.2702889 | 0.1351445
65 | 0.007692308 | 7.692308 | 0.5 | 0.001666667 | 1.666667 | 29.99 | 59.78 | 90.06 | 37.66558 | 0.3766558 | 0.1883279 | 0.2014659 | 0.4543065 | 1.087708 | 3.375878 | 0.4030829 | 0.113561 | 0.001168825 | 0.2501309 | 0.1250654
70 | 0.007142857 | 7.142857 | 0.5 | 0.001666667 | 1.666667 | 29.06 | 57.4 | 87.71 | 36.5757 | 0.365757 | 0.1828785 | 0.1956363 | 0.4397645 | 1.019465 | 2.852705 | 0.4149783 | 0.130168 | 0.003327915 | 0.2351184 | 0.1175592
75 | 0.006666667 | 6.666667 | 0.5 | 0.001666667 | 1.666667 | 28.32 | 55.03 | 86.46 | 35.78358 | 0.3578358 | 0.1789179 | 0.1913994 | 0.4283427 | 0.9558425 | 2.656577 | 0.424567 | 0.1478311 | 0.004926367 | 0.2209524 | 0.1104762
80 | 0.00625 | 6.25 | 0.5 | 0.001666667 | 1.666667 | 28.38 | 56.19 | 88.85 | 35.76615 | 0.3576615 | 0.17883075 | 0.1913062 | 0.4292639 | 0.9864769 | 3.072871 | 0.4237855 | 0.1390455 | 0.002142587 | 0.2269177 | 0.1134588
85 | 0.005882353 | 5.882353 | 0.5 | 0.001666667 | 1.666667 | 28.75 | 53.64 | 86.65 | 36.59748 | 0.3659748 | 0.1829874 | 0.1957528 | 0.4349638 | 0.9203287 | 2.68402 | 0.4189819 | 0.1587131 | 0.004663263 | 0.21383 | 0.106915
90 | 0.005555556 | 5.555556 | 0.5 | 0.001666667 | 1.666667 | 27.83 | 54.63 | 84.59 | 35.08427 | 0.3508427 | 0.1754213 | 0.1876589 | 0.4208507 | 0.9454928 | 2.420377 | 0.4309766 | 0.150923 | 0.007901092 | 0.2174732 | 0.1087366
95 | 0.005263158 | 5.263158 | 0.5 | 0.001666667 | 1.666667 | 27.82 | 54.02 | 81.3 | 35.0842 | 0.350842 | 0.175421 | 0.1876586 | 0.4206984 | 0.9299129 | 2.105473 | 0.4311079 | 0.1556998 | 0.01483234 | 0.2096828 | 0.1048414
100 | 0.005 | 5 | 0.5 | 0.001666667 | 1.666667 | 26.9 | 53.48 | 82.17 | 33.83103 | 0.3383103 | 0.1691552 | 0.1809556 | 0.4067838 | 0.9163205 | 2.179588 | 0.4432738 | 0.1599905 | 0.01278892 | 0.2083345 | 0.1041673
105 | 0.004761905 | 4.761905 | 0.5 | 0.001666667 | 1.666667 | 27.29 | 54.27 | 78.49 | 34.22217 | 0.3422217 | 0.1711108 | 0.1830477 | 0.4126588 | 0.9362688 | 1.897866 | 0.4380958 | 0.1537331 | 0.02246644 | 0.2032523 | 0.1016261
110 | 0.004545455 | 4.545455 | 0.5 | 0.001666667 | 1.666667 | 25.29 | 53.06 | 79.19 | 31.47882 | 0.3147882 | 0.1573941 | 0.1683741 | 0.3828897 | 0.905875 | 1.945694 | 0.4649714 | 0.163368 | 0.020417 | 0.1995548 | 0.09977739
115 | 0.004347826 | 4.347826 | 0.5 | 0.001666667 | 1.666667 | 24.25 | 50.51 | 78.53 | 30.2847 | 0.302847 | 0.1514235 | 0.161987 | 0.3677531 | 0.8446957 | 1.900539 | 0.4792628 | 0.1846319 | 0.02234669 | 0.1883762 | 0.09418811
120 | 0.004166667 | 4.166667 | 0.5 | 0.001666667 | 1.666667 | 25.49 | 49.71 | 77.6 | 32.17977 | 0.3217977 | 0.1608988 | 0.1721233 | 0.3858271 | 0.8262488 | 1.840185 | 0.4622478 | 0.1915709 | 0.02521366 | 0.1844555 | 0.09222776
125 | 0.004 | 4 | 0.5 | 0.001666667 | 1.666667 | 24.35 | 50.85 | 76.99 | 30.35497 | 0.3035497 | 0.1517748 | 0.1623628 | 0.3691986 | 0.8526399 | 1.802488 | 0.4778792 | 0.1817215 | 0.02718808 | 0.1862094 | 0.09310469
130 | 0.003846154 | 3.846154 | 0.5 | 0.001666667 | 1.666667 | 24.15 | 51 | 75.59 | 30.01555 | 0.3001555 | 0.15007775 | 0.1605474 | 0.3663097 | 0.8561649 | 1.720995 | 0.4806484 | 0.1804449 | 0.03200095 | 0.1830174 | 0.09150869
135 | 0.003703704 | 3.703704 | 0.5 | 0.001666667 | 1.666667 | 24.15 | 51.17 | 74.22 | 29.96577 | 0.2996577 | 0.1498288 | 0.1602811 | 0.3663097 | 0.8601749 | 1.647202 | 0.4806484 | 0.1790035 | 0.03709017 | 0.1796806 | 0.08984028
140 | 0.003571429 | 3.571429 | 0.5 | 0.001666667 | 1.666667 | 22.73 | 51.77 | 73.29 | 27.79733 | 0.2779733 | 0.1389867 | 0.1486825 | 0.3460345 | 0.8744578 | 1.600042 | 0.5005394 | 0.1739625 | 0.0407588 | 0.1776908 | 0.0888454
145 | 0.003448276 | 3.448276 | 0.5 | 0.001666667 | 1.666667 | 21.14 | 52 | 72.75 | 25.4375 | 0.254375 | 0.1271875 | 0.1360602 | 0.3238094 | 0.8799875 | 1.573646 | 0.5232903 | 0.1720492 | 0.04296835 | 0.1757 | 0.08784998
150 | 0.003333333 | 3.333333 | 0.5 | 0.001666667 | 1.666667 | 18.76 | 51.67 | 69.51 | 21.94532 | 0.2194532 | 0.1097266 | 0.1173812 | 0.2914383 | 0.8720631 | 1.428417 | 0.55829 | 0.1747976 | 0.05745038 | 0.1635404 | 0.08177021

## Table S15 (2)
Reaction series: |  |  | DP sweep | [5 empty] | [M]eq | 0.03260596
[M]0 |  |  | 0.7 | [5 empty] | correction factor | 1.048856
Table in Zhang and Junkers: |  |  | S20
[LLA]/[I] | [I]0 | [I]0 (mM) | [LLA]0 | [cat]0 | [cat]0 (mM) | X1 (%) | X5 (%) | X10 (%) | (dX/dt)0 (%) | (dX/dt)0 | (-d[LLA]/dt)0 | corrrected -d[LLA]/dt | -ln(Xinf-X1) | -ln(Xinf-X5) | -ln(Xinf-X10) | w1 | w5 | w10 | kobs | kobs.[LLA]0
50 | 0.014 | 14 | 0.7 | 0.002333333 | 2.333333 | 47.19 | 89.34 | 98.31 | 59.02185 | 0.5902185 | 0.41315295 | 0.4333378 | 0.7308074 | 2.813076 | 6.907755 | 0.2318616 | 0.003602408 | 1e-06 | 0.6837565 | 0.4786295
55 | 0.01272727 | 12.72727 | 0.7 | 0.002333333 | 2.333333 | 46.85 | 87.8 | 98.04 | 58.72338 | 0.5872338 | 0.4110637 | 0.4311465 | 0.7237712 | 2.584682 | 6.907755 | 0.2351475 | 0.005688186 | 1e-06 | 0.6458377 | 0.4520864
60 | 0.01166667 | 11.66667 | 0.7 | 0.002333333 | 2.333333 | 44.86 | 85.63 | 97.85 | 56.10322 | 0.5610322 | 0.3927225 | 0.4119092 | 0.6835532 | 2.331807 | 6.907755 | 0.2548433 | 0.009432306 | 1e-06 | 0.5791933 | 0.4054353
65 | 0.01076923 | 10.76923 | 0.7 | 0.002333333 | 2.333333 | 42.57 | 84.34 | 97.37 | 52.92388 | 0.5292388 | 0.3704672 | 0.3885666 | 0.6391893 | 2.207093 | 6.907755 | 0.2784885 | 0.01210441 | 1e-06 | 0.5362257 | 0.375358
70 | 0.01 | 10 | 0.7 | 0.002333333 | 2.333333 | 43.13 | 84.21 | 97.06 | 53.75147 | 0.5375147 | 0.3762603 | 0.3946427 | 0.6498577 | 2.195346 | 6.907755 | 0.2726094 | 0.01239216 | 1e-06 | 0.5377589 | 0.3764313
75 | 0.009333333 | 9.333333 | 0.7 | 0.002333333 | 2.333333 | 42.75 | 83.49 | 96.6 | 53.2829 | 0.532829 | 0.3729803 | 0.3912025 | 0.6426061 | 2.132673 | 6.907755 | 0.2765919 | 0.014047 | 1e-06 | 0.5217618 | 0.3652333
80 | 0.00875 | 8.75 | 0.7 | 0.002333333 | 2.333333 | 41.83 | 83.13 | 96.39 | 51.98443 | 0.5198443 | 0.363891 | 0.3816692 | 0.6252641 | 2.102751 | 6.907755 | 0.2863535 | 0.01491331 | 1e-06 | 0.5095063 | 0.3566544
85 | 0.008235294 | 8.235294 | 0.7 | 0.002333333 | 2.333333 | 39.76 | 82.14 | 96.14 | 49.09103 | 0.4909103 | 0.3436372 | 0.3604258 | 0.5873107 | 2.024801 | 6.907755 | 0.3089359 | 0.0174293 | 1e-06 | 0.4806391 | 0.3364474
90 | 0.007777778 | 7.777778 | 0.7 | 0.002333333 | 2.333333 | 39.82 | 81.75 | 95.85 | 49.22408 | 0.4922408 | 0.3445686 | 0.3614027 | 0.5883907 | 1.995688 | 6.907755 | 0.3082693 | 0.01847426 | 1e-06 | 0.4749207 | 0.3324445
95 | 0.007368421 | 7.368421 | 0.7 | 0.002333333 | 2.333333 | 38.68 | 81.56 | 95.53 | 47.5802 | 0.475802 | 0.3330614 | 0.3493333 | 0.5680663 | 1.981806 | 6.907755 | 0.3210583 | 0.01899437 | 1e-06 | 0.4656522 | 0.3259565
100 | 0.007 | 7 | 0.7 | 0.002333333 | 2.333333 | 37 | 80.81 | 95.27 | 45.22375 | 0.4522375 | 0.31656625 | 0.3320323 | 0.5388478 | 1.928817 | 6.907755 | 0.340379 | 0.02111792 | 1e-06 | 0.4457998 | 0.3120598
105 | 0.006666667 | 6.666667 | 0.7 | 0.002333333 | 2.333333 | 37.43 | 79.47 | 95.58 | 46.03347 | 0.4603347 | 0.3222343 | 0.3379772 | 0.5462455 | 1.840613 | 6.907755 | 0.33538 | 0.02519206 | 1e-06 | 0.4300436 | 0.3010305
110 | 0.006363636 | 6.363636 | 0.7 | 0.002333333 | 2.333333 | 35.07 | 78.97 | 95.31 | 42.65223 | 0.4265223 | 0.2985656 | 0.3131522 | 0.5063024 | 1.809597 | 6.907755 | 0.3632715 | 0.02680426 | 1e-06 | 0.4127024 | 0.2888917
115 | 0.006086957 | 6.086957 | 0.7 | 0.002333333 | 2.333333 | 34.91 | 78.22 | 95.14 | 42.51425 | 0.4251425 | 0.29759975 | 0.3121392 | 0.5036513 | 1.764806 | 6.204628 | 0.3652027 | 0.02931631 | 4.080646e-06 | 0.4031575 | 0.2822102
120 | 0.005833333 | 5.833333 | 0.7 | 0.002333333 | 2.333333 | 35.21 | 76.68 | 94.69 | 43.14552 | 0.4314552 | 0.3020186 | 0.3167739 | 0.5086279 | 1.67868 | 5.032872 | 0.3615858 | 0.03482705 | 4.251119e-05 | 0.3868698 | 0.2708089
125 | 0.0056 | 5.6 | 0.7 | 0.002333333 | 2.333333 | 35.08 | 75.12 | 94.37 | 43.15493 | 0.4315493 | 0.3020845 | 0.3168431 | 0.5064684 | 1.598399 | 4.633563 | 0.3631509 | 0.04089295 | 9.447958e-05 | 0.369281 | 0.2584967
130 | 0.005384615 | 5.384615 | 0.7 | 0.002333333 | 2.333333 | 33.75 | 74.79 | 94.5 | 41.2614 | 0.412614 | 0.2888298 | 0.3029408 | 0.4846381 | 1.582212 | 4.777138 | 0.3793575 | 0.0422385 | 7.089742e-05 | 0.3614709 | 0.2530297
135 | 0.005185185 | 5.185185 | 0.7 | 0.002333333 | 2.333333 | 31.83 | 74.43 | 94.54 | 38.5096 | 0.385096 | 0.2695672 | 0.2827371 | 0.4539412 | 1.564847 | 4.825809 | 0.4033775 | 0.0437312 | 6.432138e-05 | 0.3515272 | 0.246069
140 | 0.005 | 5 | 0.7 | 0.002333333 | 2.333333 | 31.52 | 75.38 | 94.46 | 37.93083 | 0.3793083 | 0.2655158 | 0.2784878 | 0.4490721 | 1.611339 | 4.730727 | 0.4073248 | 0.03984817 | 7.779347e-05 | 0.3596968 | 0.2517877
145 | 0.004827586 | 4.827586 | 0.7 | 0.002333333 | 2.333333 | 30.18 | 73.03 | 94.28 | 36.28248 | 0.3628248 | 0.2539774 | 0.2663856 | 0.4282936 | 1.500045 | 4.545011 | 0.4246087 | 0.04978256 | 0.0001127857 | 0.3334603 | 0.2334222
150 | 0.004666667 | 4.666667 | 0.7 | 0.002333333 | 2.333333 | 29.57 | 74.68 | 94.41 | 35.17825 | 0.3517825 | 0.24624775 | 0.2582783 | 0.4189759 | 1.576874 | 4.675586 | 0.4325957 | 0.04269185 | 8.686353e-05 | 0.3459594 | 0.2421716

## Figure S6A
[LLA]0 | [I]0 | [cat]0 | -d[LLA]/dt | y^ | res | I | ln[LLA] | ln[cat] | ln[I] | ln(-d[LLA]/dt) | W | y^ | res | wres |  | Parameters |  | errors |  |  | Statistics | parity line
0.2 | 0.002 | 0.001 | 0.04147615 | 0.05797567 | -0.01649952 | [9 empty] | ln k | 2.359818 | +/- | 0.1164214 |  | N | 84 | 0 | 0
0.22 | 0.0022 | 0.0011 | 0.04665191 | 0.06955939 | -0.02290748 | [9 empty] | a+c | 1.508896 | +/- | 0.04914984 |  | SSWR | 0.03856007 | 0.7 | 0.7
0.24 | 0.0024 | 0.0012 | 0.04964416 | 0.08214433 | -0.03250017 | [9 empty] | b | 0.4023125 | +/- | 0.01788606 |  | se | 0.02181857
0.26 | 0.0026 | 0.0013 | 0.05764057 | 0.09572276 | -0.03808219 | [9 empty] | c | 0.4171473 |  | fixed |  | RMSE | 0.02378965
0.28 | 0.0028 | 0.0014 | 0.06722656 | 0.1102876 | -0.04306109
0.3 | 0.003 | 0.0015 | 0.07343954 | 0.1258325 | -0.05239296 | [9 empty] | k | 10.58903 | ×/÷ | 1.123469
0.32 | 0.0032 | 0.0016 | 0.08410336 | 0.1423513 | -0.05824798
0.34 | 0.0034 | 0.0017 | 0.09749254 | 0.1598386 | -0.06234605
0.36 | 0.0036 | 0.0018 | 0.113932 | 0.178289 | -0.064357
0.38 | 0.0038 | 0.0019 | 0.1234638 | 0.1976978 | -0.074234
0.4 | 0.004 | 0.002 | 0.137945 | 0.2180604 | -0.08011541
0.42 | 0.0042 | 0.0021 | 0.1649896 | 0.2393723 | -0.07438273 | [9 empty] | XTWX |  |  |  | XTWY
0.44 | 0.0044 | 0.0022 | 0.1832397 | 0.2616296 | -0.07838983 | [9 empty] | 4.958116 | -2.275911 | -33.01606 |  | -5.016632
0.46 | 0.0046 | 0.0023 | 0.194315 | 0.2848282 | -0.09051316 | [9 empty] | -2.275911 | 1.252788 | 15.28685 |  | 2.66968
0.48 | 0.0048 | 0.0024 | 0.2115875 | 0.3089645 | -0.09737701 | [9 empty] | -33.01606 | 15.28685 | 221.425 |  | 34.23639
0.5 | 0.005 | 0.0025 | 0.2374152 | 0.334035 | -0.09661978
0.52 | 0.0052 | 0.0026 | 0.2586313 | 0.3600362 | -0.101405 | [9 empty] | (XTWX)-1
0.54 | 0.0054 | 0.0027 | 0.2707978 | 0.386965 | -0.1161672 | [9 empty] | 28.47167 | -0.5002436 | 4.279867
0.56 | 0.0056 | 0.0028 | 0.2863831 | 0.4148183 | -0.1284351 | [9 empty] | -0.5002436 | 5.07448 | -0.4249244
0.58 | 0.0058 | 0.0029 | 0.3042987 | 0.4435929 | -0.1392942 | [9 empty] | 4.279867 | -0.4249244 | 0.6720115
0.6 | 0.006 | 0.003 | 0.3234465 | 0.4732862 | -0.1498396
0.62 | 0.0062 | 0.0031 | 0.3596157 | 0.5038952 | -0.1442795
0.64 | 0.0064 | 0.0032 | 0.3846034 | 0.5354175 | -0.1508141
0.66 | 0.0066 | 0.0033 | 0.3935115 | 0.5678503 | -0.1743388
0.68 | 0.0068 | 0.0034 | 0.4341605 | 0.6011912 | -0.1670307
0.7 | 0.007 | 0.0035 | 0.4729997 | 0.6354378 | -0.1624381
0.72 | 0.0072 | 0.0036 | 0.4852493 | 0.6705878 | -0.1853385
0.74 | 0.0074 | 0.0037 | 0.498801 | 0.7066389 | -0.2078379
0.76 | 0.0076 | 0.0038 | 0.521907 | 0.743589 | -0.221682
0.78 | 0.0078 | 0.0039 | 0.543827 | 0.7814358 | -0.2376088
0.8 | 0.008 | 0.004 | 0.5703219 | 0.8201773 | -0.2498554
0.2 | 0.002 | 0.001 | 0.1252994 | 0.05797567 | 0.0673237 | 1 | -1.609438 | -6.214608 | -6.907755 | -2.07705 | 0.01569993 | -2.847732 | 0.7706824 | 0.09656601
0.2 | 0.002 | 0.0008 | 0.09224478 | 0.05299778 | 0.039247 | 1 | -1.609438 | -6.214608 | -7.130899 | -2.38331 | 0.008509099 | -2.937505 | 0.5541958 | 0.05112167
0.2 | 0.002 | 0.0006666667 | 0.06897086 | 0.04924952 | 0.01972134 | 1 | -1.609438 | -6.214608 | -7.31322 | -2.674071 | 0.00475698 | -3.010856 | 0.3367844 | 0.02322831
0.2 | 0.002 | 0.0005714286 | 0.05258434 | 0.04628801 | 0.006296327 | 1 | -1.609438 | -6.214608 | -7.467371 | -2.945337 | 0.002765113 | -3.072872 | 0.1275353 | 0.006706361
0.2 | 0.002 | 0.0005 | 0.04090627 | 0.04386697 | -0.002960694 | 1 | -1.609438 | -6.214608 | -7.600902 | -3.196472 | 0.001673323 | -3.126594 | -0.06987816 | -0.002858455
0.2 | 0.002 | 0.0004444444 | 0.03554602 | 0.04183679 | -0.006290764 | 1 | -1.609438 | -6.214608 | -7.718685 | -3.336927 | 0.00126352 | -3.173979 | -0.1629477 | -0.005792144
0.2 | 0.002 | 0.0004 | 0.03217637 | 0.04010048 | -0.007924101 | 1 | -1.609438 | -6.214608 | -7.824046 | -3.436523 | 0.001035319 | -3.216367 | -0.2201557 | -0.007083813
0.2 | 0.002 | 0.0003636364 | 0.02911389 | 0.03859195 | -0.009478065 | 1 | -1.609438 | -6.214608 | -7.919356 | -3.53654 | 0.0008476183 | -3.254712 | -0.2818285 | -0.008205123
0.2 | 0.002 | 0.0003333333 | 0.0247616 | 0.03726438 | -0.01250278 | 1 | -1.609438 | -6.214608 | -8.006368 | -3.698461 | 0.0006131369 | -3.289717 | -0.4087439 | -0.01012115
0.2 | 0.002 | 0.0003076923 | 0.02328012 | 0.0360835 | -0.01280338 | 1 | -1.609438 | -6.214608 | -8.08641 | -3.760155 | 0.0005419641 | -3.32192 | -0.4382359 | -0.01020219
0.2 | 0.002 | 0.0002857143 | 0.02271794 | 0.03502357 | -0.01230563 | 1 | -1.609438 | -6.214608 | -8.160518 | -3.7846 | 0.0005161047 | -3.351734 | -0.4328663 | -0.009833831
0.2 | 0.002 | 0.0002666667 | 0.0180539 | 0.0340648 | -0.0160109 | 1 | -1.609438 | -6.214608 | -8.229511 | -4.014393 | 0.0003259434 | -3.379491 | -0.6349027 | -0.01146247
0.2 | 0.002 | 0.00025 | 0.01856816 | 0.0331917 | -0.01462354 | 1 | -1.609438 | -6.214608 | -8.29405 | -3.986307 | 0.0003447767 | -3.405455 | -0.5808514 | -0.01078534
0.2 | 0.002 | 0.0002352941 | 0.01924242 | 0.03239195 | -0.01314953 | 1 | -1.609438 | -6.214608 | -8.354674 | -3.950638 | 0.0003702708 | -3.429845 | -0.5207926 | -0.01002131
0.2 | 0.002 | 0.0002222222 | 0.01871061 | 0.03165558 | -0.01294497 | 1 | -1.609438 | -6.214608 | -8.411833 | -3.978665 | 0.0003500869 | -3.452841 | -0.5258236 | -0.00983848
0.2 | 0.002 | 0.0002105263 | 0.01621605 | 0.03097444 | -0.01475839 | 1 | -1.609438 | -6.214608 | -8.4659 | -4.121754 | 0.0002629603 | -3.474593 | -0.6471609 | -0.01049439
0.2 | 0.002 | 0.0002 | 0.01480248 | 0.0303418 | -0.01553933 | 1 | -1.609438 | -6.214608 | -8.517193 | -4.212961 | 0.0002191134 | -3.495229 | -0.7177318 | -0.01062421
0.2 | 0.002 | 0.0001904762 | 0.01189563 | 0.02975204 | -0.01785641 | 1 | -1.609438 | -6.214608 | -8.565983 | -4.431584 | 0.0001415059 | -3.514858 | -0.9167267 | -0.01090504
0.2 | 0.002 | 0.0001818182 | 0.01109348 | 0.02920039 | -0.01810691 | 1 | -1.609438 | -6.214608 | -8.612503 | -4.501398 | 0.0001230652 | -3.533573 | -0.9678248 | -0.01073654
0.2 | 0.002 | 0.000173913 | 0.01382994 | 0.02868282 | -0.01485289 | 1 | -1.609438 | -6.214608 | -8.656955 | -4.28092 | 0.0001912672 | -3.551457 | -0.7294628 | -0.01008843
0.2 | 0.002 | 0.0001666667 | 0.01121286 | 0.02819589 | -0.01698303 | 1 | -1.609438 | -6.214608 | -8.699515 | -4.490694 | 0.0001257283 | -3.568579 | -0.9221145 | -0.01033954
0.35 | 0.0035 | 0.00175 | 0.1795003 | 0.1689437 | 0.01055662 | 1 | -1.049822 | -5.654992 | -6.348139 | -1.717578 | 0.03222037 | -1.77819 | 0.06061147 | 0.01087978
0.35 | 0.0035 | 0.0014 | 0.1639948 | 0.1544379 | 0.009556849 | 1 | -1.049822 | -5.654992 | -6.571283 | -1.807921 | 0.02689429 | -1.867963 | 0.06004232 | 0.009846627
0.35 | 0.0035 | 0.001166667 | 0.1431385 | 0.1435154 | -0.0003768441 | 1 | -1.049822 | -5.654992 | -6.753605 | -1.943943 | 0.02048863 | -1.941313 | -0.002629264 | -0.0003763489
0.35 | 0.0035 | 0.001 | 0.1314607 | 0.1348854 | -0.003424651 | 1 | -1.049822 | -5.654992 | -6.907755 | -2.029047 | 0.01728192 | -2.00333 | -0.02571722 | -0.003380803
0.35 | 0.0035 | 0.000875 | 0.1180418 | 0.1278303 | -0.009788531 | 1 | -1.049822 | -5.654992 | -7.041287 | -2.136716 | 0.01393387 | -2.057051 | -0.07966504 | -0.009403805
0.35 | 0.0035 | 0.0007777778 | 0.1069675 | 0.1219143 | -0.01494684 | 1 | -1.049822 | -5.654992 | -7.15907 | -2.235231 | 0.01144204 | -2.104437 | -0.1307937 | -0.01399067
0.35 | 0.0035 | 0.0007 | 0.09380747 | 0.1168546 | -0.02304714 | 1 | -1.049822 | -5.654992 | -7.26443 | -2.366511 | 0.008799841 | -2.146825 | -0.219686 | -0.02060819
0.35 | 0.0035 | 0.0006363636 | 0.07890199 | 0.1124587 | -0.03355671 | 1 | -1.049822 | -5.654992 | -7.35974 | -2.539549 | 0.006225524 | -2.185169 | -0.3543796 | -0.02796125
0.35 | 0.0035 | 0.0005833333 | 0.07013636 | 0.1085901 | -0.03845374 | 1 | -1.049822 | -5.654992 | -7.446752 | -2.657314 | 0.004919109 | -2.220175 | -0.4371389 | -0.03065933
0.35 | 0.0035 | 0.0005384615 | 0.05903712 | 0.105149 | -0.04611185 | 1 | -1.049822 | -5.654992 | -7.526794 | -2.829589 | 0.003485381 | -2.252377 | -0.5772118 | -0.03407692
0.35 | 0.0035 | 0.0005 | 0.05829402 | 0.1020603 | -0.04376625 | 1 | -1.049822 | -5.654992 | -7.600902 | -2.842256 | 0.003398193 | -2.282192 | -0.560064 | -0.03264838
0.35 | 0.0035 | 0.0004666667 | 0.05425435 | 0.09926637 | -0.04501201 | 1 | -1.049822 | -5.654992 | -7.669895 | -2.914072 | 0.002943535 | -2.309948 | -0.6041236 | -0.03277633
0.35 | 0.0035 | 0.0004375 | 0.05224121 | 0.09672213 | -0.04448092 | 1 | -1.049822 | -5.654992 | -7.734434 | -2.951884 | 0.002729144 | -2.335913 | -0.6159705 | -0.03217905
0.35 | 0.0035 | 0.0004117647 | 0.05369472 | 0.0943916 | -0.04069689 | 1 | -1.049822 | -5.654992 | -7.795058 | -2.924441 | 0.002883123 | -2.360303 | -0.5641375 | -0.0302912
0.35 | 0.0035 | 0.0003888889 | 0.05397904 | 0.09224579 | -0.03826675 | 1 | -1.049822 | -5.654992 | -7.852217 | -2.919159 | 0.002913737 | -2.383299 | -0.5358608 | -0.02892525
0.35 | 0.0035 | 0.0003684211 | 0.04457137 | 0.09026093 | -0.04568956 | 1 | -1.049822 | -5.654992 | -7.906284 | -3.110664 | 0.001986607 | -2.405051 | -0.7056129 | -0.03145014
0.35 | 0.0035 | 0.00035 | 0.03846118 | 0.0884174 | -0.04995622 | 1 | -1.049822 | -5.654992 | -7.957577 | -3.258106 | 0.001479262 | -2.425687 | -0.8324193 | -0.03201583
0.35 | 0.0035 | 0.0003333333 | 0.04838391 | 0.08669878 | -0.03831488 | 1 | -1.049822 | -5.654992 | -8.006368 | -3.028588 | 0.002341002 | -2.445315 | -0.5832726 | -0.02822101
0.35 | 0.0035 | 0.0003181818 | 0.04150631 | 0.08509126 | -0.04358495 | 1 | -1.049822 | -5.654992 | -8.052888 | -3.18191 | 0.001722773 | -2.464031 | -0.7178789 | -0.0297965
0.35 | 0.0035 | 0.0003043478 | 0.04599085 | 0.08358305 | -0.0375922 | 1 | -1.049822 | -5.654992 | -8.097339 | -3.079313 | 0.002115158 | -2.481915 | -0.5973983 | -0.02747486
0.35 | 0.0035 | 0.0002916667 | 0.04498775 | 0.0821641 | -0.03717635 | 1 | -1.049822 | -5.654992 | -8.139899 | -3.101365 | 0.002023898 | -2.499037 | -0.6023282 | -0.02709739
0.5 | 0.005 | 0.0025 | 0.3466267 | 0.334035 | 0.01259169 | 1 | -0.6931472 | -5.298317 | -5.991465 | -1.059507 | 0.1201501 | -1.09651 | 0.03700261 | 0.01282609
0.5 | 0.005 | 0.002 | 0.333365 | 0.3053542 | 0.02801086 | 1 | -0.6931472 | -5.298317 | -6.214608 | -1.098517 | 0.1111322 | -1.186283 | 0.08776577 | 0.02925804
0.5 | 0.005 | 0.001666667 | 0.3118762 | 0.2837581 | 0.02811812 | 1 | -0.6931472 | -5.298317 | -6.39693 | -1.165149 | 0.09726677 | -1.259633 | 0.09448425 | 0.02946739
0.5 | 0.005 | 0.001428571 | 0.2645859 | 0.2666949 | -0.002109011 | 1 | -0.6931472 | -5.298317 | -6.55108 | -1.329589 | 0.0700057 | -1.32165 | -0.007939386 | -0.00210065
0.5 | 0.005 | 0.00125 | 0.2436319 | 0.2527457 | -0.009113876 | 1 | -0.6931472 | -5.298317 | -6.684612 | -1.412097 | 0.05935649 | -1.375371 | -0.03672567 | -0.008947544
0.5 | 0.005 | 0.001111111 | 0.2294066 | 0.2410486 | -0.01164194 | 1 | -0.6931472 | -5.298317 | -6.802395 | -1.472259 | 0.0526274 | -1.422757 | -0.04950233 | -0.01135616
0.5 | 0.005 | 0.001 | 0.2204295 | 0.2310446 | -0.0106151 | 1 | -0.6931472 | -5.298317 | -6.907755 | -1.512178 | 0.04858915 | -1.465145 | -0.04703285 | -0.01036743
0.5 | 0.005 | 0.0009090909 | 0.2150782 | 0.222353 | -0.007274731 | 1 | -0.6931472 | -5.298317 | -7.003065 | -1.536753 | 0.04625865 | -1.503489 | -0.03326421 | -0.007154408
0.5 | 0.005 | 0.0008333333 | 0.2057034 | 0.214704 | -0.009000608 | 1 | -0.6931472 | -5.298317 | -7.090077 | -1.58132 | 0.04231389 | -1.538495 | -0.04282505 | -0.008809258
0.5 | 0.005 | 0.0007692308 | 0.1792691 | 0.2079002 | -0.02863114 | 1 | -0.6931472 | -5.298317 | -7.17012 | -1.718867 | 0.0321374 | -1.570697 | -0.1481704 | -0.02656236
0.5 | 0.005 | 0.0007142857 | 0.1768516 | 0.2017932 | -0.02494166 | 1 | -0.6931472 | -5.298317 | -7.244228 | -1.732444 | 0.03127648 | -1.600512 | -0.1319328 | -0.02333252
0.5 | 0.005 | 0.0006666667 | 0.1736078 | 0.1962691 | -0.02266135 | 1 | -0.6931472 | -5.298317 | -7.31322 | -1.750957 | 0.03013967 | -1.628268 | -0.1226882 | -0.02129963
0.5 | 0.005 | 0.000625 | 0.1787731 | 0.1912387 | -0.01246554 | 1 | -0.6931472 | -5.298317 | -7.377759 | -1.721638 | 0.03195984 | -1.654233 | -0.06740465 | -0.01205014
0.5 | 0.005 | 0.0005882353 | 0.1819806 | 0.1866308 | -0.00465023 | 1 | -0.6931472 | -5.298317 | -7.438384 | -1.703855 | 0.03311692 | -1.678623 | -0.02523241 | -0.004591808
0.5 | 0.005 | 0.0005555556 | 0.1713399 | 0.1823881 | -0.01104817 | 1 | -0.6931472 | -5.298317 | -7.495542 | -1.764106 | 0.02935736 | -1.701619 | -0.06248736 | -0.01070658
0.5 | 0.005 | 0.0005263158 | 0.1780779 | 0.1784636 | -0.0003857364 | 1 | -0.6931472 | -5.298317 | -7.549609 | -1.725534 | 0.03171173 | -1.723371 | -0.002163768 | -0.0003853192
0.5 | 0.005 | 0.0005 | 0.1710748 | 0.1748186 | -0.003743814 | 1 | -0.6931472 | -5.298317 | -7.600902 | -1.765655 | 0.02926658 | -1.744006 | -0.02164806 | -0.003703437
0.5 | 0.005 | 0.0004761905 | 0.169248 | 0.1714206 | -0.002172574 | 1 | -0.6931472 | -5.298317 | -7.649693 | -1.77639 | 0.02864488 | -1.763635 | -0.01275494 | -0.002158748
0.5 | 0.005 | 0.0004545455 | 0.1653362 | 0.1682422 | -0.002905934 | 1 | -0.6931472 | -5.298317 | -7.696213 | -1.799774 | 0.02733607 | -1.782351 | -0.01742323 | -0.002880692
0.5 | 0.005 | 0.0004347826 | 0.1612738 | 0.1652601 | -0.003986337 | 1 | -0.6931472 | -5.298317 | -7.740664 | -1.824652 | 0.02600924 | -1.800234 | -0.02441728 | -0.003937868
0.5 | 0.005 | 0.0004166667 | 0.1527154 | 0.1624546 | -0.009739243 | 1 | -0.6931472 | -5.298317 | -7.783224 | -1.879179 | 0.02332198 | -1.817357 | -0.0618228 | -0.009441291
0.7 | 0.007 | 0.0035 | 0.587109 | 0.6354378 | -0.04832881 | 1 | -0.3566749 | -4.961845 | -5.654992 | -0.5325447 | 0.344697 | -0.453441 | -0.07910372 | -0.04644251
0.7 | 0.007 | 0.0028 | 0.5725542 | 0.5808781 | -0.0083239 | 1 | -0.3566749 | -4.961845 | -5.878136 | -0.557648 | 0.3278183 | -0.5432144 | -0.01443352 | -0.008263973
0.7 | 0.007 | 0.002333333 | 0.534733 | 0.5397956 | -0.005062636 | 1 | -0.3566749 | -4.961845 | -6.060457 | -0.6259877 | 0.2859394 | -0.6165647 | -0.00942306 | -0.005038821
0.7 | 0.007 | 0.002 | 0.501849 | 0.5073362 | -0.005487225 | 1 | -0.3566749 | -4.961845 | -6.214608 | -0.6894561 | 0.2518524 | -0.6785814 | -0.01087467 | -0.005457443
0.7 | 0.007 | 0.00175 | 0.4713806 | 0.4808006 | -0.009419989 | 1 | -0.3566749 | -4.961845 | -6.348139 | -0.7520895 | 0.2221996 | -0.7323028 | -0.01978678 | -0.009327101
0.7 | 0.007 | 0.001555556 | 0.4542995 | 0.4585489 | -0.004249358 | 1 | -0.3566749 | -4.961845 | -6.465923 | -0.7889985 | 0.2063881 | -0.7796883 | -0.009310174 | -0.004229608
0.7 | 0.007 | 0.0014 | 0.4408854 | 0.4395182 | 0.001367177 | 1 | -0.3566749 | -4.961845 | -6.571283 | -0.8189704 | 0.1943799 | -0.8220762 | 0.003105798 | 0.001369301
0.7 | 0.007 | 0.001272727 | 0.4257396 | 0.4229841 | 0.002755459 | 1 | -0.3566749 | -4.961845 | -6.666593 | -0.8539274 | 0.1812542 | -0.8604207 | 0.006493206 | 0.002764415
0.7 | 0.007 | 0.001166667 | 0.4199784 | 0.4084334 | 0.01154504 | 1 | -0.3566749 | -4.961845 | -6.753605 | -0.8675519 | 0.1763819 | -0.8954264 | 0.02787451 | 0.01170669
0.7 | 0.007 | 0.001076923 | 0.4171977 | 0.3954905 | 0.02170719 | 1 | -0.3566749 | -4.961845 | -6.833647 | -0.8741952 | 0.1740539 | -0.9276286 | 0.05343343 | 0.0222923
0.7 | 0.007 | 0.001 | 0.4108757 | 0.3838731 | 0.02700258 | 1 | -0.3566749 | -4.961845 | -6.907755 | -0.8894645 | 0.1688189 | -0.9574432 | 0.06797865 | 0.02793078
0.7 | 0.007 | 0.0009333333 | 0.4005453 | 0.3733646 | 0.02718069 | 1 | -0.3566749 | -4.961845 | -6.976748 | -0.9149284 | 0.1604365 | -0.9851998 | 0.07027142 | 0.02814689
0.7 | 0.007 | 0.000875 | 0.3867383 | 0.3637951 | 0.02294322 | 1 | -0.3566749 | -4.961845 | -7.041287 | -0.950007 | 0.1495665 | -1.011165 | 0.06115749 | 0.02365195
0.7 | 0.007 | 0.0008235294 | 0.3695707 | 0.3550294 | 0.01454121 | 1 | -0.3566749 | -4.961845 | -7.101911 | -0.9954133 | 0.1365825 | -1.035555 | 0.04014122 | 0.01483502
0.7 | 0.007 | 0.0007777778 | 0.3637787 | 0.3469585 | 0.01682018 | 1 | -0.3566749 | -4.961845 | -7.15907 | -1.01121 | 0.1323349 | -1.05855 | 0.04734049 | 0.01722146
0.7 | 0.007 | 0.0007368421 | 0.3536974 | 0.339493 | 0.01420442 | 1 | -0.3566749 | -4.961845 | -7.213137 | -1.039314 | 0.1251019 | -1.080302 | 0.04098848 | 0.01449752
0.7 | 0.007 | 0.0007 | 0.3341009 | 0.332559 | 0.00154188 | 1 | -0.3566749 | -4.961845 | -7.26443 | -1.096312 | 0.1116234 | -1.100938 | 0.004625695 | 0.001545449
0.7 | 0.007 | 0.0006666667 | 0.3243578 | 0.3260949 | -0.001737069 | 1 | -0.3566749 | -4.961845 | -7.31322 | -1.125908 | 0.105208 | -1.120567 | -0.005341121 | -0.001732434
0.7 | 0.007 | 0.0006363636 | 0.3239259 | 0.3200486 | 0.003877277 | 1 | -0.3566749 | -4.961845 | -7.35974 | -1.127241 | 0.104928 | -1.139282 | 0.01204185 | 0.003900668
0.7 | 0.007 | 0.0006086957 | 0.3087201 | 0.3143759 | -0.00565576 | 1 | -0.3566749 | -4.961845 | -7.404192 | -1.17532 | 0.09530812 | -1.157166 | -0.01815423 | -0.005604577
0.7 | 0.007 | 0.0005833333 | 0.297254 | 0.3090389 | -0.01178486 | 1 | -0.3566749 | -4.961845 | -7.446752 | -1.213168 | 0.08835996 | -1.174288 | -0.03888004 | -0.01155725
0.2 | 0.004 | 0.0006666667 | 0.02800486 | 0.0658923 | -0.03788744
0.2 | 0.003636364 | 0.0006666667 | 0.0262782 | 0.0633067 | -0.03702851
0.2 | 0.003333333 | 0.0006666667 | 0.02742607 | 0.06103494 | -0.03360887
0.2 | 0.003076923 | 0.0006666667 | 0.01898769 | 0.05901718 | -0.04002948
0.2 | 0.002857143 | 0.0006666667 | 0.01623638 | 0.05720854 | -0.04097216
0.2 | 0.002666667 | 0.0006666667 | 0.02012581 | 0.0555746 | -0.03544879
0.2 | 0.0025 | 0.0006666667 | 0.01703768 | 0.05408841 | -0.03705073
0.2 | 0.002352941 | 0.0006666667 | 0.02547478 | 0.05272858 | -0.0272538
0.2 | 0.002222222 | 0.0006666667 | 0.01827855 | 0.05147782 | -0.03319928
0.2 | 0.002105263 | 0.0006666667 | 0.01895946 | 0.05032203 | -0.03136257
0.2 | 0.002 | 0.0006666667 | 0.01552556 | 0.04924952 | -0.03372396
0.2 | 0.001904762 | 0.0006666667 | 0.02267707 | 0.04825058 | -0.02557351
0.2 | 0.001818182 | 0.0006666667 | 0.01619655 | 0.04731699 | -0.03112044
0.2 | 0.00173913 | 0.0006666667 | 0.02319748 | 0.04644179 | -0.02324431
0.2 | 0.001666667 | 0.0006666667 | 0.01712494 | 0.04561902 | -0.02849407
0.2 | 0.0016 | 0.0006666667 | 0.01911394 | 0.04484353 | -0.02572959
0.2 | 0.001538462 | 0.0006666667 | 0.02458395 | 0.04411089 | -0.01952694
0.2 | 0.001481481 | 0.0006666667 | 0.02065334 | 0.0434172 | -0.02276386
0.2 | 0.001428571 | 0.0006666667 | 0.02249335 | 0.04275907 | -0.02026572
0.2 | 0.00137931 | 0.0006666667 | 0.02936974 | 0.04213349 | -0.01276375
0.2 | 0.001333333 | 0.0006666667 | 0.02911573 | 0.04153782 | -0.01242209
0.35 | 0.007 | 0.001166667 | 0.1082699 | 0.1920131 | -0.08374321
0.35 | 0.006363636 | 0.001166667 | 0.1073786 | 0.1844786 | -0.07709999
0.35 | 0.005833333 | 0.001166667 | 0.1069296 | 0.1778586 | -0.07092901
0.35 | 0.005384615 | 0.001166667 | 0.1061676 | 0.1719787 | -0.06581117
0.35 | 0.005 | 0.001166667 | 0.1036012 | 0.1667083 | -0.06310707
0.35 | 0.004666667 | 0.001166667 | 0.1017389 | 0.1619469 | -0.06020798
0.35 | 0.004375 | 0.001166667 | 0.097719 | 0.1576161 | -0.0598971
0.35 | 0.004117647 | 0.001166667 | 0.09521376 | 0.1536535 | -0.05843972
0.35 | 0.003888889 | 0.001166667 | 0.09218716 | 0.1500087 | -0.05782156
0.35 | 0.003684211 | 0.001166667 | 0.08982248 | 0.1466407 | -0.0568182
0.35 | 0.0035 | 0.001166667 | 0.08627735 | 0.1435154 | -0.05723801
0.35 | 0.003333333 | 0.001166667 | 0.08384583 | 0.1406044 | -0.05675856
0.35 | 0.003181818 | 0.001166667 | 0.07790931 | 0.1378839 | -0.05997455
0.35 | 0.003043478 | 0.001166667 | 0.07567534 | 0.1353335 | -0.05965815
0.35 | 0.002916667 | 0.001166667 | 0.07394799 | 0.1329359 | -0.05898789
0.35 | 0.0028 | 0.001166667 | 0.07136782 | 0.1306761 | -0.05930828
0.35 | 0.002692308 | 0.001166667 | 0.0681119 | 0.1285411 | -0.06042925
0.35 | 0.002592593 | 0.001166667 | 0.06546585 | 0.1265197 | -0.06105386
0.35 | 0.0025 | 0.001166667 | 0.06387545 | 0.1246019 | -0.06072642
0.35 | 0.002413793 | 0.001166667 | 0.06393907 | 0.1227789 | -0.05883984
0.35 | 0.002333333 | 0.001166667 | 0.06311898 | 0.1210431 | -0.05792412
0.5 | 0.01 | 0.001666667 | 0.2081384 | 0.3796478 | -0.1715094
0.5 | 0.009090909 | 0.001666667 | 0.2070484 | 0.3647505 | -0.1577022
0.5 | 0.008333333 | 0.001666667 | 0.2071566 | 0.3516614 | -0.1445049
0.5 | 0.007692308 | 0.001666667 | 0.2014659 | 0.3400358 | -0.1385699
0.5 | 0.007142857 | 0.001666667 | 0.1956363 | 0.3296151 | -0.1339788
0.5 | 0.006666667 | 0.001666667 | 0.1913994 | 0.3202009 | -0.1288014
0.5 | 0.00625 | 0.001666667 | 0.1913062 | 0.311638 | -0.1203318
0.5 | 0.005882353 | 0.001666667 | 0.1957528 | 0.3038032 | -0.1080503
0.5 | 0.005555556 | 0.001666667 | 0.1876589 | 0.2965968 | -0.1089378
0.5 | 0.005263158 | 0.001666667 | 0.1876586 | 0.2899375 | -0.1022789
0.5 | 0.005 | 0.001666667 | 0.1809556 | 0.2837581 | -0.1028025
0.5 | 0.004761905 | 0.001666667 | 0.1830477 | 0.2780025 | -0.09495481
0.5 | 0.004545455 | 0.001666667 | 0.1683741 | 0.2726235 | -0.1042494
0.5 | 0.004347826 | 0.001666667 | 0.161987 | 0.2675809 | -0.105594
0.5 | 0.004166667 | 0.001666667 | 0.1721233 | 0.2628404 | -0.09071709
0.5 | 0.004 | 0.001666667 | 0.1623628 | 0.2583724 | -0.09600954
0.5 | 0.003846154 | 0.001666667 | 0.1605474 | 0.2541511 | -0.09360378
0.5 | 0.003703704 | 0.001666667 | 0.1602811 | 0.2501544 | -0.08987329
0.5 | 0.003571429 | 0.001666667 | 0.1486825 | 0.2463624 | -0.09767989
0.5 | 0.003448276 | 0.001666667 | 0.1360602 | 0.2427581 | -0.1066978
0.5 | 0.003333333 | 0.001666667 | 0.1173812 | 0.239326 | -0.1219448
0.7 | 0.014 | 0.002333333 | 0.4333378 | 0.7222075 | -0.2888697
0.7 | 0.01272727 | 0.002333333 | 0.4311465 | 0.6938683 | -0.2627218
0.7 | 0.01166667 | 0.002333333 | 0.4119092 | 0.6689688 | -0.2570595
0.7 | 0.01076923 | 0.002333333 | 0.3885666 | 0.6468532 | -0.2582866
0.7 | 0.01 | 0.002333333 | 0.3946427 | 0.6270298 | -0.2323871
0.7 | 0.009333333 | 0.002333333 | 0.3912025 | 0.6091211 | -0.2179186
0.7 | 0.00875 | 0.002333333 | 0.3816692 | 0.5928319 | -0.2111628
0.7 | 0.008235294 | 0.002333333 | 0.3604258 | 0.5779276 | -0.2175017
0.7 | 0.007777778 | 0.002333333 | 0.3614027 | 0.5642187 | -0.202816
0.7 | 0.007368421 | 0.002333333 | 0.3493333 | 0.5515507 | -0.2022174
0.7 | 0.007 | 0.002333333 | 0.3320323 | 0.5397956 | -0.2077633
0.7 | 0.006666667 | 0.002333333 | 0.3379772 | 0.5288468 | -0.1908696
0.7 | 0.006363636 | 0.002333333 | 0.3131522 | 0.5186142 | -0.205462
0.7 | 0.006086957 | 0.002333333 | 0.3121392 | 0.5090217 | -0.1968825
0.7 | 0.005833333 | 0.002333333 | 0.3167739 | 0.5000037 | -0.1832298
0.7 | 0.0056 | 0.002333333 | 0.3168431 | 0.4915041 | -0.1746611
0.7 | 0.005384615 | 0.002333333 | 0.3029408 | 0.483474 | -0.1805333
0.7 | 0.005185185 | 0.002333333 | 0.2827371 | 0.4758709 | -0.1931339
0.7 | 0.005 | 0.002333333 | 0.2784878 | 0.4686575 | -0.1901697
0.7 | 0.004827586 | 0.002333333 | 0.2663856 | 0.4618009 | -0.1954153
0.7 | 0.004666667 | 0.002333333 | 0.2582783 | 0.4552721 | -0.1969938

## Figure S6B
[LLA]0 | [I]0 | [cat]0 | -d[LLA]/dt | -d[LLA]/dt^ | res | 1 | ln[LLA] | ln[I] | ln[cat] | ln(-d[LLA]/dt) | W | y^ | res | wres |  | Parameters |  | errors |  |  | Statistics | parity line
0.2 | 0.002 | 0.001 | 0.04147615 | 0.03211867 | 0.00935748 | [9 empty] | ln k | 1.540343 | +/- | 0.06846381 |  | N | 84 | 0 | 0
0.22 | 0.0022 | 0.0011 | 0.04665191 | 0.03885641 | 0.007795499 | [9 empty] | a+b | 1.580916 | +/- | 0.02927982 |  | SSWR | 0.006703164 | 0.7 | 0.7
0.24 | 0.0024 | 0.0012 | 0.04964416 | 0.04623455 | 0.003409615 | [9 empty] | c | 0.4171473 | +/- | 0.01510773 |  | se | 0.009096984
0.26 | 0.0026 | 0.0013 | 0.05764057 | 0.05425297 | 0.003387598 | [9 empty] | b | 0.4023125 |  | fixed |  | RMSE | 0.009617531
0.28 | 0.0028 | 0.0014 | 0.06722656 | 0.06291157 | 0.004314983
0.3 | 0.003 | 0.0015 | 0.07343954 | 0.07221027 | 0.001229272 | [9 empty] | k | 4.666192 | ×/÷ | 1.070862
0.32 | 0.0032 | 0.0016 | 0.08410336 | 0.08214897 | 0.001954388
0.34 | 0.0034 | 0.0017 | 0.09749254 | 0.09272759 | 0.004764946
0.36 | 0.0036 | 0.0018 | 0.113932 | 0.1039461 | 0.009985976
0.38 | 0.0038 | 0.0019 | 0.1234638 | 0.1158043 | 0.007659515
0.4 | 0.004 | 0.002 | 0.137945 | 0.1283023 | 0.009642676
0.42 | 0.0042 | 0.0021 | 0.1649896 | 0.1414399 | 0.02354967 | [9 empty] | XTWX |  |  |  | XTWY
0.44 | 0.0044 | 0.0022 | 0.1832397 | 0.1552171 | 0.02802261 | [9 empty] | 3.382095 | -1.556596 | -16.64969 |  | -4.196634
0.46 | 0.0046 | 0.0023 | 0.194315 | 0.1696339 | 0.02468117 | [9 empty] | -1.556596 | 0.8494701 | 7.798061 |  | 2.198188
0.48 | 0.0048 | 0.0024 | 0.2115875 | 0.1846901 | 0.02689744 | [9 empty] | -16.64969 | 7.798061 | 82.46443 |  | 21.08165
0.5 | 0.005 | 0.0025 | 0.2374152 | 0.2003857 | 0.03702951
0.52 | 0.0052 | 0.0026 | 0.2586313 | 0.2167207 | 0.04191056 | [9 empty] | (XTWX)-1
0.54 | 0.0054 | 0.0027 | 0.2707978 | 0.233695 | 0.03710276 | [9 empty] | 56.64053 | -9.019057 | 12.28868
0.56 | 0.0056 | 0.0028 | 0.2863831 | 0.2513087 | 0.03507449 | [9 empty] | -9.019057 | 10.35958 | -2.800591
0.58 | 0.0058 | 0.0029 | 0.3042987 | 0.2695615 | 0.03473725 | [9 empty] | 12.28868 | -2.800591 | 2.75806
0.6 | 0.006 | 0.003 | 0.3234465 | 0.2884535 | 0.03499301
0.62 | 0.0062 | 0.0031 | 0.3596157 | 0.3079847 | 0.05163101
0.64 | 0.0064 | 0.0032 | 0.3846034 | 0.328155 | 0.05644839
0.66 | 0.0066 | 0.0033 | 0.3935115 | 0.3489643 | 0.04454713
0.68 | 0.0068 | 0.0034 | 0.4341605 | 0.3704127 | 0.06374778
0.7 | 0.007 | 0.0035 | 0.4729997 | 0.3925001 | 0.08049963
0.72 | 0.0072 | 0.0036 | 0.4852493 | 0.4152264 | 0.07002289
0.74 | 0.0074 | 0.0037 | 0.498801 | 0.4385917 | 0.06020938
0.76 | 0.0076 | 0.0038 | 0.521907 | 0.4625958 | 0.05931118
0.78 | 0.0078 | 0.0039 | 0.543827 | 0.4872388 | 0.05658824
0.8 | 0.008 | 0.004 | 0.5703219 | 0.5125206 | 0.05780133
0.2 | 0.002 | 0.001 | 0.1252994 | 0.03211867 | 0.09318069
0.2 | 0.002 | 0.0008 | 0.09224478 | 0.02944168 | 0.0628031
0.2 | 0.002 | 0.0006666667 | 0.06897086 | 0.02742091 | 0.04154995
0.2 | 0.002 | 0.0005714286 | 0.05258434 | 0.02582098 | 0.02676336
0.2 | 0.002 | 0.0005 | 0.04090627 | 0.02451071 | 0.01639557
0.2 | 0.002 | 0.0004444444 | 0.03554602 | 0.02341027 | 0.01213576
0.2 | 0.002 | 0.0004 | 0.03217637 | 0.02246782 | 0.009708555
0.2 | 0.002 | 0.0003636364 | 0.02911389 | 0.021648 | 0.007465886
0.2 | 0.002 | 0.0003333333 | 0.0247616 | 0.02092571 | 0.00383589
0.2 | 0.002 | 0.0003076923 | 0.02328012 | 0.02028257 | 0.002997552
0.2 | 0.002 | 0.0002857143 | 0.02271794 | 0.01970475 | 0.003013187
0.2 | 0.002 | 0.0002666667 | 0.0180539 | 0.01918162 | -0.00112772
0.2 | 0.002 | 0.00025 | 0.01856816 | 0.01870485 | -0.0001366814
0.2 | 0.002 | 0.0002352941 | 0.01924242 | 0.01826778 | 0.0009746387
0.2 | 0.002 | 0.0002222222 | 0.01871061 | 0.01786507 | 0.0008455424
0.2 | 0.002 | 0.0002105263 | 0.01621605 | 0.0174923 | -0.001276254
0.2 | 0.002 | 0.0002 | 0.01480248 | 0.01714586 | -0.002343379
0.2 | 0.002 | 0.0001904762 | 0.01189563 | 0.01682269 | -0.004927061
0.2 | 0.002 | 0.0001818182 | 0.01109348 | 0.01652023 | -0.005426753
0.2 | 0.002 | 0.000173913 | 0.01382994 | 0.0162363 | -0.002406361
0.2 | 0.002 | 0.0001666667 | 0.01121286 | 0.01596903 | -0.004756165
0.35 | 0.0035 | 0.00175 | 0.1795003 | 0.09825685 | 0.08124349
0.35 | 0.0035 | 0.0014 | 0.1639948 | 0.09006747 | 0.07392731
0.35 | 0.0035 | 0.001166667 | 0.1431385 | 0.08388557 | 0.05925294
0.35 | 0.0035 | 0.001 | 0.1314607 | 0.07899107 | 0.05246964
0.35 | 0.0035 | 0.000875 | 0.1180418 | 0.07498271 | 0.0430591
0.35 | 0.0035 | 0.0007777778 | 0.1069675 | 0.07161627 | 0.03535119
0.35 | 0.0035 | 0.0007 | 0.09380747 | 0.06873315 | 0.02507432
0.35 | 0.0035 | 0.0006363636 | 0.07890199 | 0.06622517 | 0.01267682
0.35 | 0.0035 | 0.0005833333 | 0.07013636 | 0.06401556 | 0.006120799
0.35 | 0.0035 | 0.0005384615 | 0.05903712 | 0.06204808 | -0.003010964
0.35 | 0.0035 | 0.0005 | 0.05829402 | 0.06028043 | -0.001986404
0.35 | 0.0035 | 0.0004666667 | 0.05425435 | 0.05868007 | -0.004425721
0.35 | 0.0035 | 0.0004375 | 0.05224121 | 0.05722153 | -0.004980319
0.35 | 0.0035 | 0.0004117647 | 0.05369472 | 0.05588447 | -0.002189756
0.35 | 0.0035 | 0.0003888889 | 0.05397904 | 0.05465249 | -0.0006734535
0.35 | 0.0035 | 0.0003684211 | 0.04457137 | 0.05351214 | -0.008940771
0.35 | 0.0035 | 0.00035 | 0.03846118 | 0.0524523 | -0.01399112
0.35 | 0.0035 | 0.0003333333 | 0.04838391 | 0.05146367 | -0.003079761
0.35 | 0.0035 | 0.0003181818 | 0.04150631 | 0.05053839 | -0.009032085
0.35 | 0.0035 | 0.0003043478 | 0.04599085 | 0.0496698 | -0.003678946
0.35 | 0.0035 | 0.0002916667 | 0.04498775 | 0.04885217 | -0.003864417
0.5 | 0.005 | 0.0025 | 0.3466267 | 0.2003857 | 0.146241
0.5 | 0.005 | 0.002 | 0.333365 | 0.1836842 | 0.1496808
0.5 | 0.005 | 0.001666667 | 0.3118762 | 0.1710768 | 0.1407994
0.5 | 0.005 | 0.001428571 | 0.2645859 | 0.1610949 | 0.103491
0.5 | 0.005 | 0.00125 | 0.2436319 | 0.1529203 | 0.0907116
0.5 | 0.005 | 0.001111111 | 0.2294066 | 0.1460547 | 0.08335192
0.5 | 0.005 | 0.001 | 0.2204295 | 0.1401749 | 0.0802546
0.5 | 0.005 | 0.0009090909 | 0.2150782 | 0.1350601 | 0.08001817
0.5 | 0.005 | 0.0008333333 | 0.2057034 | 0.1305538 | 0.07514962
0.5 | 0.005 | 0.0007692308 | 0.1792691 | 0.1265413 | 0.05272778
0.5 | 0.005 | 0.0007142857 | 0.1768516 | 0.1229363 | 0.05391526
0.5 | 0.005 | 0.0006666667 | 0.1736078 | 0.1196725 | 0.05393525
0.5 | 0.005 | 0.000625 | 0.1787731 | 0.116698 | 0.06207516
0.5 | 0.005 | 0.0005882353 | 0.1819806 | 0.1139712 | 0.06800937
0.5 | 0.005 | 0.0005555556 | 0.1713399 | 0.1114587 | 0.05988123
0.5 | 0.005 | 0.0005263158 | 0.1780779 | 0.109133 | 0.06894485
0.5 | 0.005 | 0.0005 | 0.1710748 | 0.1069716 | 0.0641032
0.5 | 0.005 | 0.0004761905 | 0.169248 | 0.1049554 | 0.06429263
0.5 | 0.005 | 0.0004545455 | 0.1653362 | 0.1030683 | 0.06226788
0.5 | 0.005 | 0.0004347826 | 0.1612738 | 0.1012969 | 0.05997688
0.5 | 0.005 | 0.0004166667 | 0.1527154 | 0.09962945 | 0.05308591
0.7 | 0.007 | 0.0035 | 0.587109 | 0.3925001 | 0.1946089
0.7 | 0.007 | 0.0028 | 0.5725542 | 0.3597865 | 0.2127677
0.7 | 0.007 | 0.002333333 | 0.534733 | 0.3350921 | 0.1996409
0.7 | 0.007 | 0.002 | 0.501849 | 0.3155404 | 0.1863086
0.7 | 0.007 | 0.00175 | 0.4713806 | 0.2995284 | 0.1718521
0.7 | 0.007 | 0.001555556 | 0.4542995 | 0.2860807 | 0.1682188
0.7 | 0.007 | 0.0014 | 0.4408854 | 0.2745637 | 0.1663216
0.7 | 0.007 | 0.001272727 | 0.4257396 | 0.2645453 | 0.1611943
0.7 | 0.007 | 0.001166667 | 0.4199784 | 0.2557187 | 0.1642597
0.7 | 0.007 | 0.001076923 | 0.4171977 | 0.2478593 | 0.1693383
0.7 | 0.007 | 0.001 | 0.4108757 | 0.2407982 | 0.1700775
0.7 | 0.007 | 0.0009333333 | 0.4005453 | 0.2344054 | 0.1661399
0.7 | 0.007 | 0.000875 | 0.3867383 | 0.228579 | 0.1581593
0.7 | 0.007 | 0.0008235294 | 0.3695707 | 0.223238 | 0.1463327
0.7 | 0.007 | 0.0007777778 | 0.3637787 | 0.2183167 | 0.145462
0.7 | 0.007 | 0.0007368421 | 0.3536974 | 0.2137614 | 0.139936
0.7 | 0.007 | 0.0007 | 0.3341009 | 0.2095277 | 0.1245732
0.7 | 0.007 | 0.0006666667 | 0.3243578 | 0.2055785 | 0.1187794
0.7 | 0.007 | 0.0006363636 | 0.3239259 | 0.2018823 | 0.1220435
0.7 | 0.007 | 0.0006086957 | 0.3087201 | 0.1984126 | 0.1103075
0.7 | 0.007 | 0.0005833333 | 0.297254 | 0.1951465 | 0.1021075
0.2 | 0.004 | 0.0006666667 | 0.02800486 | 0.03661472 | -0.008609864 | 1 | -1.609438 | -5.521461 | -7.31322 | -3.575377 | 0.0007842722 | -3.307305 | -0.2680724 | -0.00750733
0.2 | 0.003636364 | 0.0006666667 | 0.0262782 | 0.03518754 | -0.008909345 | 1 | -1.609438 | -5.616771 | -7.31322 | -3.639016 | 0.0006905435 | -3.347063 | -0.2919525 | -0.007671986
0.2 | 0.003333333 | 0.0006666667 | 0.02742607 | 0.03393325 | -0.006507189 | 1 | -1.609438 | -5.703782 | -7.31322 | -3.596261 | 0.0007521891 | -3.38336 | -0.2129016 | -0.005839054
0.2 | 0.003076923 | 0.0006666667 | 0.01898769 | 0.03281894 | -0.01383125 | 1 | -1.609438 | -5.783825 | -7.31322 | -3.963964 | 0.0003605325 | -3.416749 | -0.5472149 | -0.01039035
0.2 | 0.002857143 | 0.0006666667 | 0.01623638 | 0.0318199 | -0.01558352 | 1 | -1.609438 | -5.857933 | -7.31322 | -4.120501 | 0.00026362 | -3.447663 | -0.6728376 | -0.01092445
0.2 | 0.002666667 | 0.0006666667 | 0.02012581 | 0.03091717 | -0.01079137 | 1 | -1.609438 | -5.926926 | -7.31322 | -3.905752 | 0.0004050481 | -3.476443 | -0.4293089 | -0.008640188
0.2 | 0.0025 | 0.0006666667 | 0.01703768 | 0.03009592 | -0.01305824 | 1 | -1.609438 | -5.991465 | -7.31322 | -4.072328 | 0.0002902826 | -3.503366 | -0.5689622 | -0.009693797
0.2 | 0.002352941 | 0.0006666667 | 0.02547478 | 0.02934436 | -0.003869577 | 1 | -1.609438 | -6.052089 | -7.31322 | -3.670066 | 0.0006489645 | -3.528655 | -0.1414113 | -0.003602422
0.2 | 0.002222222 | 0.0006666667 | 0.01827855 | 0.02865296 | -0.01037441 | 1 | -1.609438 | -6.109248 | -7.31322 | -4.002027 | 0.0003341053 | -3.552498 | -0.4495287 | -0.008216732
0.2 | 0.002105263 | 0.0006666667 | 0.01895946 | 0.02801396 | -0.009054501 | 1 | -1.609438 | -6.163315 | -7.31322 | -3.965452 | 0.000359461 | -3.575052 | -0.3904 | -0.007401773
0.2 | 0.002 | 0.0006666667 | 0.01552556 | 0.02742091 | -0.01189535 | 1 | -1.609438 | -6.214608 | -7.31322 | -4.165267 | 0.0002410431 | -3.596449 | -0.5688181 | -0.008831222
0.2 | 0.001904762 | 0.0006666667 | 0.02267707 | 0.02686847 | -0.004191394 | 1 | -1.609438 | -6.263398 | -7.31322 | -3.786401 | 0.0005142496 | -3.616802 | -0.169599 | -0.003846008
0.2 | 0.001818182 | 0.0006666667 | 0.01619655 | 0.02635209 | -0.01015554 | 1 | -1.609438 | -6.309918 | -7.31322 | -4.122957 | 0.0002623284 | -3.636208 | -0.4867491 | -0.007883658
0.2 | 0.00173913 | 0.0006666667 | 0.02319748 | 0.02586795 | -0.002670468 | 1 | -1.609438 | -6.35437 | -7.31322 | -3.763712 | 0.0005381231 | -3.654751 | -0.108961 | -0.002527621
0.2 | 0.001666667 | 0.0006666667 | 0.01712494 | 0.02541275 | -0.008287809 | 1 | -1.609438 | -6.39693 | -7.31322 | -4.067219 | 0.0002932637 | -3.672504 | -0.394715 | -0.006759472
0.2 | 0.0016 | 0.0006666667 | 0.01911394 | 0.02498367 | -0.005869725 | 1 | -1.609438 | -6.437752 | -7.31322 | -3.957337 | 0.0003653428 | -3.689533 | -0.2678043 | -0.005118795
0.2 | 0.001538462 | 0.0006666667 | 0.02458395 | 0.02457824 | 5.710202e-06 | 1 | -1.609438 | -6.476972 | -7.31322 | -3.705662 | 0.0006043706 | -3.705894 | 0.0002323006 | 5.710865e-06
0.2 | 0.001481481 | 0.0006666667 | 0.02065334 | 0.02419433 | -0.003540984 | 1 | -1.609438 | -6.514713 | -7.31322 | -3.879878 | 0.0004265606 | -3.721637 | -0.158241 | -0.003268205
0.2 | 0.001428571 | 0.0006666667 | 0.02249335 | 0.02383005 | -0.0013367 | 1 | -1.609438 | -6.55108 | -7.31322 | -3.794535 | 0.0005059509 | -3.736808 | -0.05772767 | -0.001298489
0.2 | 0.00137931 | 0.0006666667 | 0.02936974 | 0.02348376 | 0.005885979 | 1 | -1.609438 | -6.586172 | -7.31322 | -3.52779 | 0.0008625818 | -3.751446 | 0.2236557 | 0.006568711
0.2 | 0.001333333 | 0.0006666667 | 0.02911573 | 0.023154 | 0.005961736 | 1 | -1.609438 | -6.620073 | -7.31322 | -3.536477 | 0.0008477258 | -3.765588 | 0.2291113 | 0.006670743
0.35 | 0.007 | 0.001166667 | 0.1082699 | 0.1120111 | -0.003741179 | 1 | -1.049822 | -4.961845 | -6.753605 | -2.223128 | 0.01172238 | -2.189157 | -0.0339706 | -0.003677994
0.35 | 0.006363636 | 0.001166667 | 0.1073786 | 0.1076451 | -0.0002664672 | 1 | -1.049822 | -5.057155 | -6.753605 | -2.231394 | 0.01153017 | -2.228916 | -0.002478492 | -0.0002661371
0.35 | 0.005833333 | 0.001166667 | 0.1069296 | 0.103808 | 0.003121562 | 1 | -1.049822 | -5.144167 | -6.753605 | -2.235585 | 0.01143393 | -2.265212 | 0.02962728 | 0.003168032
0.35 | 0.005384615 | 0.001166667 | 0.1061676 | 0.1003991 | 0.005768437 | 1 | -1.049822 | -5.224209 | -6.753605 | -2.242737 | 0.01127155 | -2.298602 | 0.05586513 | 0.005931065
0.35 | 0.005 | 0.001166667 | 0.1036012 | 0.09734288 | 0.006258339 | 1 | -1.049822 | -5.298317 | -6.753605 | -2.267206 | 0.01073321 | -2.329516 | 0.0623095 | 0.00645534
0.35 | 0.004666667 | 0.001166667 | 0.1017389 | 0.09458126 | 0.007157655 | 1 | -1.049822 | -5.36731 | -6.753605 | -2.285345 | 0.01035081 | -2.358296 | 0.07295051 | 0.007421906
0.35 | 0.004375 | 0.001166667 | 0.097719 | 0.09206891 | 0.005650087 | 1 | -1.049822 | -5.431849 | -6.753605 | -2.325659 | 0.009549003 | -2.385218 | 0.05955866 | 0.005820013
0.35 | 0.004117647 | 0.001166667 | 0.09521376 | 0.08976974 | 0.005444021 | 1 | -1.049822 | -5.492473 | -6.753605 | -2.351631 | 0.00906566 | -2.410507 | 0.05887654 | 0.005605856
0.35 | 0.003888889 | 0.001166667 | 0.09218716 | 0.08765463 | 0.004532529 | 1 | -1.049822 | -5.549632 | -6.753605 | -2.383934 | 0.008498473 | -2.434351 | 0.05041641 | 0.004647746
0.35 | 0.003684211 | 0.001166667 | 0.08982248 | 0.0856998 | 0.004122678 | 1 | -1.049822 | -5.603699 | -6.753605 | -2.40992 | 0.008068077 | -2.456905 | 0.04698476 | 0.004220287
0.35 | 0.0035 | 0.001166667 | 0.08627735 | 0.08388557 | 0.002391775 | 1 | -1.049822 | -5.654992 | -6.753605 | -2.450188 | 0.00744378 | -2.478302 | 0.02811344 | 0.002425553
0.35 | 0.003333333 | 0.001166667 | 0.08384583 | 0.08219553 | 0.001650294 | 1 | -1.049822 | -5.703782 | -6.753605 | -2.478776 | 0.007030122 | -2.498654 | 0.01987877 | 0.001666752
0.35 | 0.003181818 | 0.001166667 | 0.07790931 | 0.08061585 | -0.002706533 | 1 | -1.049822 | -5.750302 | -6.753605 | -2.55221 | 0.006069861 | -2.51806 | -0.03414973 | -0.002660582
0.35 | 0.003043478 | 0.001166667 | 0.07567534 | 0.07913477 | -0.003459428 | 1 | -1.049822 | -5.794754 | -6.753605 | -2.581303 | 0.005726757 | -2.536603 | -0.04469997 | -0.003382686
0.35 | 0.002916667 | 0.001166667 | 0.07394799 | 0.07774224 | -0.003794241 | 1 | -1.049822 | -5.837314 | -6.753605 | -2.604393 | 0.005468306 | -2.554357 | -0.05003661 | -0.003700107
0.35 | 0.0028 | 0.001166667 | 0.07136782 | 0.07642959 | -0.005061771 | 1 | -1.049822 | -5.878136 | -6.753605 | -2.639908 | 0.005093365 | -2.571385 | -0.06852287 | -0.004890328
0.35 | 0.002692308 | 0.001166667 | 0.0681119 | 0.07518931 | -0.007077415 | 1 | -1.049822 | -5.917357 | -6.753605 | -2.686603 | 0.00463923 | -2.587746 | -0.0988572 | -0.006733351
0.35 | 0.002592593 | 0.001166667 | 0.06546585 | 0.07401485 | -0.008549006 | 1 | -1.049822 | -5.955097 | -6.753605 | -2.726227 | 0.004285777 | -2.603489 | -0.1227372 | -0.008035095
0.35 | 0.0025 | 0.001166667 | 0.06387545 | 0.07290047 | -0.00902502 | 1 | -1.049822 | -5.991465 | -6.753605 | -2.75082 | 0.004080074 | -2.61866 | -0.13216 | -0.008441779
0.35 | 0.002413793 | 0.001166667 | 0.06393907 | 0.07184111 | -0.007902039 | 1 | -1.049822 | -6.026556 | -6.753605 | -2.749825 | 0.004088205 | -2.633298 | -0.1165263 | -0.007450581
0.35 | 0.002333333 | 0.001166667 | 0.06311898 | 0.07083229 | -0.007713308 | 1 | -1.049822 | -6.060457 | -6.753605 | -2.762734 | 0.003984006 | -2.64744 | -0.1152934 | -0.007277203
0.5 | 0.01 | 0.001666667 | 0.2081384 | 0.2284362 | -0.02029788 | 1 | -0.6931472 | -4.60517 | -6.39693 | -1.569552 | 0.04332157 | -1.476498 | -0.09305408 | -0.01936812
0.5 | 0.009090909 | 0.001666667 | 0.2070484 | 0.2195322 | -0.0124838 | 1 | -0.6931472 | -4.70048 | -6.39693 | -1.574803 | 0.04286902 | -1.516257 | -0.05854634 | -0.01212192
0.5 | 0.008333333 | 0.001666667 | 0.2071566 | 0.2117068 | -0.00455019 | 1 | -0.6931472 | -4.787492 | -6.39693 | -1.57428 | 0.04291385 | -1.552553 | -0.02172722 | -0.004500937
0.5 | 0.007692308 | 0.001666667 | 0.2014659 | 0.2047547 | -0.00328878 | 1 | -0.6931472 | -4.867534 | -6.39693 | -1.602135 | 0.04058851 | -1.585943 | -0.01619244 | -0.003262225
0.5 | 0.007142857 | 0.001666667 | 0.1956363 | 0.1985217 | -0.00288542 | 1 | -0.6931472 | -4.941642 | -6.39693 | -1.631498 | 0.03827357 | -1.616857 | -0.01464119 | -0.002864348
0.5 | 0.006666667 | 0.001666667 | 0.1913994 | 0.1928897 | -0.00149024 | 1 | -0.6931472 | -5.010635 | -6.39693 | -1.653393 | 0.03663375 | -1.645637 | -0.007755866 | -0.001484468
0.5 | 0.00625 | 0.001666667 | 0.1913062 | 0.187766 | 0.003540222 | 1 | -0.6931472 | -5.075174 | -6.39693 | -1.65388 | 0.03659806 | -1.672559 | 0.01867889 | 0.003573388
0.5 | 0.005882353 | 0.001666667 | 0.1957528 | 0.183077 | 0.01267581 | 1 | -0.6931472 | -5.135798 | -6.39693 | -1.630902 | 0.03831917 | -1.697848 | 0.06694585 | 0.01310484
0.5 | 0.005555556 | 0.001666667 | 0.1876589 | 0.1787635 | 0.008895471 | 1 | -0.6931472 | -5.192957 | -6.39693 | -1.673129 | 0.03521587 | -1.721692 | 0.04856264 | 0.009113212
0.5 | 0.005263158 | 0.001666667 | 0.1876586 | 0.1747768 | 0.01288182 | 1 | -0.6931472 | -5.247024 | -6.39693 | -1.673131 | 0.03521574 | -1.744246 | 0.07111473 | 0.01334529
0.5 | 0.005 | 0.001666667 | 0.1809556 | 0.1710768 | 0.00987882 | 1 | -0.6931472 | -5.298317 | -6.39693 | -1.709503 | 0.03274494 | -1.765643 | 0.05613923 | 0.01015871
0.5 | 0.004761905 | 0.001666667 | 0.1830477 | 0.1676301 | 0.01541759 | 1 | -0.6931472 | -5.347108 | -6.39693 | -1.698008 | 0.03350647 | -1.785995 | 0.08798696 | 0.01610581
0.5 | 0.004545455 | 0.001666667 | 0.1683741 | 0.1644085 | 0.003965568 | 1 | -0.6931472 | -5.393628 | -6.39693 | -1.781567 | 0.02834983 | -1.805401 | 0.02383391 | 0.004013013
0.5 | 0.004347826 | 0.001666667 | 0.161987 | 0.161388 | 0.0005989939 | 1 | -0.6931472 | -5.438079 | -6.39693 | -1.820239 | 0.02623978 | -1.823944 | 0.003704644 | 0.0006001041
0.5 | 0.004166667 | 0.001666667 | 0.1721233 | 0.158548 | 0.01357528 | 1 | -0.6931472 | -5.480639 | -6.39693 | -1.759544 | 0.02962644 | -1.841698 | 0.08215353 | 0.01414054
0.5 | 0.004 | 0.001666667 | 0.1623628 | 0.155871 | 0.006491797 | 1 | -0.6931472 | -5.521461 | -6.39693 | -1.817922 | 0.02636169 | -1.858726 | 0.04080457 | 0.006625145
0.5 | 0.003846154 | 0.001666667 | 0.1605474 | 0.1533416 | 0.007205752 | 1 | -0.6931472 | -5.560682 | -6.39693 | -1.829166 | 0.02577545 | -1.875087 | 0.04592081 | 0.007372465
0.5 | 0.003703704 | 0.001666667 | 0.1602811 | 0.1509464 | 0.009334665 | 1 | -0.6931472 | -5.598422 | -6.39693 | -1.830826 | 0.02569002 | -1.89083 | 0.06000413 | 0.009617525
0.5 | 0.003571429 | 0.001666667 | 0.1486825 | 0.1486737 | 8.81097e-06 | 1 | -0.6931472 | -5.63479 | -6.39693 | -1.905942 | 0.0221065 | -1.906001 | 5.926204e-05 | 8.811231e-06
0.5 | 0.003448276 | 0.001666667 | 0.1360602 | 0.1465133 | -0.01045301 | 1 | -0.6931472 | -5.669881 | -6.39693 | -1.994657 | 0.01851239 | -1.920639 | -0.07401812 | -0.01007092
0.5 | 0.003333333 | 0.001666667 | 0.1173812 | 0.1444559 | -0.02707462 | 1 | -0.6931472 | -5.703782 | -6.39693 | -2.142328 | 0.01377836 | -1.934781 | -0.2075469 | -0.02436211
0.7 | 0.014 | 0.002333333 | 0.4333378 | 0.4474433 | -0.0141055 | 1 | -0.3566749 | -4.268698 | -6.060457 | -0.8362377 | 0.1877816 | -0.8042055 | -0.03203226 | -0.01388079
0.7 | 0.01272727 | 0.002333333 | 0.4311465 | 0.4300027 | 0.001143781 | 1 | -0.3566749 | -4.364008 | -6.060457 | -0.8413074 | 0.1858873 | -0.8439638 | 0.002656408 | 0.001145301
0.7 | 0.01166667 | 0.002333333 | 0.4119092 | 0.4146749 | -0.002765693 | 1 | -0.3566749 | -4.45102 | -6.060457 | -0.8869523 | 0.1696692 | -0.8802604 | -0.006691887 | -0.00275645
0.7 | 0.01076923 | 0.002333333 | 0.3885666 | 0.4010577 | -0.0124911 | 1 | -0.3566749 | -4.531062 | -6.060457 | -0.9452907 | 0.150984 | -0.91365 | -0.03164072 | -0.01229453
0.7 | 0.01 | 0.002333333 | 0.3946427 | 0.3888491 | 0.005793601 | 1 | -0.3566749 | -4.60517 | -6.060457 | -0.9297745 | 0.1557429 | -0.9445639 | 0.01478945 | 0.005836549
0.7 | 0.009333333 | 0.002333333 | 0.3912025 | 0.3778175 | 0.01338503 | 1 | -0.3566749 | -4.674163 | -6.060457 | -0.93853 | 0.1530394 | -0.9733441 | 0.03481414 | 0.01361938
0.7 | 0.00875 | 0.002333333 | 0.3816692 | 0.3677815 | 0.01388763 | 1 | -0.3566749 | -4.738702 | -6.060457 | -0.9632011 | 0.1456713 | -1.000266 | 0.03706507 | 0.01414659
0.7 | 0.008235294 | 0.002333333 | 0.3604258 | 0.3585972 | 0.001828667 | 1 | -0.3566749 | -4.799326 | -6.060457 | -1.020469 | 0.1299068 | -1.025556 | 0.005086543 | 0.001833322
0.7 | 0.007777778 | 0.002333333 | 0.3614027 | 0.3501481 | 0.01125459 | 1 | -0.3566749 | -4.856485 | -6.060457 | -1.017762 | 0.1306119 | -1.049399 | 0.03163662 | 0.01143356
0.7 | 0.007368421 | 0.002333333 | 0.3493333 | 0.3423393 | 0.006994066 | 1 | -0.3566749 | -4.910552 | -6.060457 | -1.051729 | 0.1220338 | -1.071953 | 0.02022432 | 0.00706503
0.7 | 0.007 | 0.002333333 | 0.3320323 | 0.3350921 | -0.00305979 | 1 | -0.3566749 | -4.961845 | -6.060457 | -1.102523 | 0.1102454 | -1.09335 | -0.009173138 | -0.003045778
0.7 | 0.006666667 | 0.002333333 | 0.3379772 | 0.328341 | 0.009636229 | 1 | -0.3566749 | -5.010635 | -6.060457 | -1.084777 | 0.1142286 | -1.113703 | 0.02892582 | 0.009776269
0.7 | 0.006363636 | 0.002333333 | 0.3131522 | 0.3220307 | -0.00887849 | 1 | -0.3566749 | -5.057155 | -6.060457 | -1.161066 | 0.09806433 | -1.133108 | -0.02795751 | -0.008754958
0.7 | 0.006086957 | 0.002333333 | 0.3121392 | 0.3161144 | -0.003975191 | 1 | -0.3566749 | -5.101607 | -6.060457 | -1.164306 | 0.09743086 | -1.151651 | -0.0126549 | -0.003950091
0.7 | 0.005833333 | 0.002333333 | 0.3167739 | 0.3105517 | 0.006222214 | 1 | -0.3566749 | -5.144167 | -6.060457 | -1.149567 | 0.1003457 | -1.169405 | 0.01983792 | 0.006284136
0.7 | 0.0056 | 0.002333333 | 0.3168431 | 0.3053082 | 0.0115349 | 1 | -0.3566749 | -5.184989 | -6.060457 | -1.149349 | 0.1003895 | -1.186434 | 0.03708493 | 0.0117501
0.7 | 0.005384615 | 0.002333333 | 0.3029408 | 0.3003537 | 0.002587044 | 1 | -0.3566749 | -5.224209 | -6.060457 | -1.194218 | 0.09177311 | -1.202794 | 0.008576442 | 0.002598154
0.7 | 0.005185185 | 0.002333333 | 0.2827371 | 0.2956622 | -0.01292512 | 1 | -0.3566749 | -5.26195 | -6.060457 | -1.263238 | 0.07994025 | -1.218538 | -0.04470016 | -0.01263839
0.7 | 0.005 | 0.002333333 | 0.2784878 | 0.2912107 | -0.01272288 | 1 | -0.3566749 | -5.298317 | -6.060457 | -1.278381 | 0.07755544 | -1.233708 | -0.04467273 | -0.01244081
0.7 | 0.004827586 | 0.002333333 | 0.2663856 | 0.2869789 | -0.02059328 | 1 | -0.3566749 | -5.333409 | -6.060457 | -1.32281 | 0.07096129 | -1.248347 | -0.07446374 | -0.01983607
0.7 | 0.004666667 | 0.002333333 | 0.2582783 | 0.282949 | -0.02467067 | 1 | -0.3566749 | -5.36731 | -6.060457 | -1.353717 | 0.0667077 | -1.262489 | -0.09122888 | -0.02356244

## Figure S7A
[LLA]0 | [I]0 | [cat]0 | -d[LLA]/dt | -d[LLA]/dt^ | res | i = 1 | ln[LLA] | ln[I] | ln[cat] | i = 2 | ln(-d[LLA]/dt) | W | y^ | res | wres |  | Parameters |  | errors |  |  | Statistics | parity line
0.2 | 0.002 | 0.001 | 0.04147615 | 0.03547806 | 0.005998083 | 1 | -1.609438 | -6.214608 | -6.907755 | 0 | -3.182637 | 0.001720271 | -3.338841 | 0.1562039 | 0.006478736 | ln k1 | 3.859103 | +/- | 0.2217704 |  | N | 199 | 0 | 0
0.22 | 0.0022 | 0.0011 | 0.04665191 | 0.04285404 | 0.003797875 | 1 | -1.514128 | -6.119298 | -6.812445 | 0 | -3.065041 | 0.002176401 | -3.149955 | 0.08491407 | 0.003961404 | a | 1.178984 | +/- | 0.05827282 |  | SSWR | 0.06953037 | 0.7 | 0.7
0.24 | 0.0024 | 0.0012 | 0.04964416 | 0.05091912 | -0.001274958 | 1 | -1.427116 | -6.032287 | -6.725434 | 0 | -3.002874 | 0.002464543 | -2.977517 | -0.02535769 | -0.001258861 | c | 0.3537198 | +/- | 0.04028198 |  | se | 0.02514148
0.26 | 0.0026 | 0.0013 | 0.05764057 | 0.05967223 | -0.002031664 | 1 | -1.347074 | -5.952244 | -6.645391 | 0 | -2.853529 | 0.003322435 | -2.818888 | -0.03464016 | -0.001996679 | b | 0.4490913 | +/- | 0.01901417 |  | RMSE | 0.01949849
0.28 | 0.0028 | 0.0014 | 0.06722656 | 0.06911236 | -0.001885805 | 1 | -1.272966 | -5.878136 | -6.571283 | 0 | -2.699687 | 0.00451941 | -2.672022 | -0.02766525 | -0.001859839 | ln k2 | 4.311186 | +/- | 0.05143209
0.3 | 0.003 | 0.0015 | 0.07343954 | 0.07923858 | -0.005799043 | 1 | -1.203973 | -5.809143 | -6.50229 | 0 | -2.611293 | 0.005393366 | -2.535292 | -0.07600086 | -0.005581468
0.32 | 0.0032 | 0.0016 | 0.08410336 | 0.09005003 | -0.005946678 | 1 | -1.139434 | -5.744604 | -6.437752 | 0 | -2.475709 | 0.007073374 | -2.40739 | -0.06831897 | -0.005745855 | k1 (M&I sweeps) | 47.42281 | ×/÷ | 1.248285
0.34 | 0.0034 | 0.0017 | 0.09749254 | 0.1015459 | -0.00405337 | 1 | -1.07881 | -5.68398 | -6.377127 | 0 | -2.327979 | 0.009504795 | -2.287244 | -0.04073515 | -0.003971374 | k2 (cat sweep) | 74.52886 | ×/÷ | 1.052778
0.36 | 0.0036 | 0.0018 | 0.113932 | 0.1137255 | 0.000206589 | 1 | -1.021651 | -5.626821 | -6.319969 | 0 | -2.172153 | 0.01298051 | -2.173968 | 0.001814911 | 0.0002067766
0.38 | 0.0038 | 0.0019 | 0.1234638 | 0.126588 | -0.003124121 | 1 | -0.967584 | -5.572754 | -6.265901 | 0 | -2.091807 | 0.01524332 | -2.066818 | -0.02498909 | -0.003085249
0.4 | 0.004 | 0.002 | 0.137945 | 0.1401328 | -0.002187783 | 1 | -0.9162907 | -5.521461 | -6.214608 | 0 | -1.9809 | 0.01902881 | -1.965165 | -0.01573537 | -0.002170615
0.42 | 0.0042 | 0.0021 | 0.1649896 | 0.1543592 | 0.01063039 | 1 | -0.8675006 | -5.472671 | -6.165818 | 0 | -1.801873 | 0.02722156 | -1.868473 | 0.06660004 | 0.01098831 | XTWX | [5 empty] | XTWY
0.44 | 0.0044 | 0.0022 | 0.1832397 | 0.1692667 | 0.01397305 | 1 | -0.8209806 | -5.426151 | -6.119298 | 0 | -1.69696 | 0.0335768 | -1.77628 | 0.07931983 | 0.01453454 | 6.306656 | -2.757209 | -31.31841 | -37.5432 | 0 |  | -6.850931
0.46 | 0.0046 | 0.0023 | 0.194315 | 0.1848546 | 0.0094604 | 1 | -0.7765288 | -5.381699 | -6.074846 | 0 | -1.638275 | 0.03775833 | -1.688186 | 0.04991098 | 0.009698453 | -2.757209 | 2.702997 | 25.66157 | 31.97677 | -2.275911 |  | 6.172056
0.48 | 0.0048 | 0.0024 | 0.2115875 | 0.2011225 | 0.01046501 | 1 | -0.7339692 | -5.339139 | -6.032287 | 0 | -1.553117 | 0.04476927 | -1.603841 | 0.05072449 | 0.01073267 | -31.31841 | 25.66157 | 283.5105 | 353.945 | -25.10888 |  | 60.38145
0.5 | 0.005 | 0.0025 | 0.2374152 | 0.2180698 | 0.01934547 | 1 | -0.6931472 | -5.298317 | -5.991465 | 0 | -1.437945 | 0.05636599 | -1.52294 | 0.08499561 | 0.02017925 | -37.5432 | 31.97677 | 353.945 | 445.4835 | -33.01606 |  | 75.73876
0.52 | 0.0052 | 0.0026 | 0.2586313 | 0.2356959 | 0.02293538 | 1 | -0.6539265 | -5.259097 | -5.952244 | 0 | -1.352352 | 0.06689014 | -1.445213 | 0.09286101 | 0.02401676 | 0 | -2.275911 | -25.10888 | -33.01606 | 4.958116 |  | -5.016632
0.54 | 0.0054 | 0.0027 | 0.2707978 | 0.2540004 | 0.01679737 | 1 | -0.6161861 | -5.221356 | -5.914504 | 0 | -1.306383 | 0.07333145 | -1.370419 | 0.06403644 | 0.01734093
0.56 | 0.0056 | 0.0028 | 0.2863831 | 0.2729829 | 0.01340023 | 1 | -0.5798185 | -5.184989 | -5.878136 | 0 | -1.250425 | 0.0820153 | -1.298346 | 0.04792138 | 0.01372388
0.58 | 0.0058 | 0.0029 | 0.3042987 | 0.2926429 | 0.01165587 | 1 | -0.5447272 | -5.149897 | -5.843045 | 0 | -1.189745 | 0.09259773 | -1.228802 | 0.03905693 | 0.01188498 | (XTWX)-1
0.6 | 0.006 | 0.003 | 0.3234465 | 0.3129799 | 0.01046666 | 1 | -0.5108256 | -5.115996 | -5.809143 | 0 | -1.128721 | 0.1046177 | -1.161616 | 0.03289493 | 0.01063975 | 77.80821 | -14.58022 | 12.38624 | 3.782123 | 81.21878
0.62 | 0.0062 | 0.0031 | 0.3596157 | 0.3339935 | 0.02562218 | 1 | -0.4780358 | -5.083206 | -5.776353 | 0 | -1.022719 | 0.1293235 | -1.096634 | 0.07391438 | 0.02658077 | -14.58022 | 5.372177 | -2.635334 | -0.6453954 | -15.17756
0.64 | 0.0064 | 0.0032 | 0.3846034 | 0.3556834 | 0.02891997 | 1 | -0.4462871 | -5.051457 | -5.744604 | 0 | -0.9555427 | 0.1479198 | -1.033714 | 0.07817159 | 0.03006506 | 12.38624 | -2.635334 | 2.567082 | 0.1327804 | 12.6747
0.66 | 0.0066 | 0.0033 | 0.3935115 | 0.3780491 | 0.01546235 | 1 | -0.4155154 | -5.020686 | -5.713833 | 0 | -0.9326451 | 0.1548513 | -0.9727311 | 0.04008607 | 0.01577433 | 3.782123 | -0.6453954 | 0.1327804 | 0.5719696 | 4.184914
0.68 | 0.0068 | 0.0034 | 0.4341605 | 0.4010903 | 0.03307019 | 1 | -0.3856625 | -4.990833 | -5.68398 | 0 | -0.834341 | 0.1884953 | -0.9135687 | 0.07922768 | 0.03439753 | 81.21878 | -15.17756 | 12.6747 | 4.184914 | 85.28929
0.7 | 0.007 | 0.0035 | 0.4729997 | 0.4248066 | 0.04819313 | 1 | -0.3566749 | -4.961845 | -5.654992 | 0 | -0.7486605 | 0.2237287 | -0.8561213 | 0.1074608 | 0.05082894
0.72 | 0.0072 | 0.0036 | 0.4852493 | 0.4491976 | 0.03605171 | 1 | -0.3285041 | -4.933674 | -5.626821 | 0 | -0.7230925 | 0.2354669 | -0.8002924 | 0.07719992 | 0.03746121
0.74 | 0.0074 | 0.0037 | 0.498801 | 0.474263 | 0.02453805 | 1 | -0.3011051 | -4.906275 | -5.599422 | 0 | -0.695548 | 0.2488025 | -0.7459933 | 0.0504453 | 0.02516217
0.76 | 0.0076 | 0.0038 | 0.521907 | 0.5000025 | 0.02190452 | 1 | -0.2744368 | -4.879607 | -5.572754 | 0 | -0.6502659 | 0.2723869 | -0.6931423 | 0.04287636 | 0.02237747
0.78 | 0.0078 | 0.0039 | 0.543827 | 0.5264156 | 0.01741138 | 1 | -0.2484614 | -4.853632 | -5.546779 | 0 | -0.6091241 | 0.2957478 | -0.6416642 | 0.03254012 | 0.0176962
0.8 | 0.008 | 0.004 | 0.5703219 | 0.5535022 | 0.01681969 | 1 | -0.2231436 | -4.828314 | -5.521461 | 0 | -0.5615543 | 0.3252671 | -0.5914895 | 0.02993519 | 0.01707269
0.2 | 0.002 | 0.001 | 0.1252994 | 0.0557567 | 0.06954266 | 0 | -1.609438 | -6.214608 | -6.907755 | 1 | -2.07705 | 0.01569993 | -2.886758 | 0.8097081 | 0.1014559
0.2 | 0.002 | 0.0008 | 0.09224478 | 0.05044007 | 0.04180471 | 0 | -1.609438 | -6.214608 | -7.130899 | 1 | -2.38331 | 0.008509099 | -2.986969 | 0.6036599 | 0.05568447
0.2 | 0.002 | 0.0006666667 | 0.06897086 | 0.04647464 | 0.02249622 | 0 | -1.609438 | -6.214608 | -7.31322 | 1 | -2.674071 | 0.00475698 | -3.068848 | 0.3947773 | 0.02722813
0.2 | 0.002 | 0.0005714286 | 0.05258434 | 0.04336615 | 0.009218191 | 0 | -1.609438 | -6.214608 | -7.467371 | 1 | -2.945337 | 0.002765113 | -3.138076 | 0.1927392 | 0.01013506
0.2 | 0.002 | 0.0005 | 0.04090627 | 0.04084201 | 6.426035e-05 | 0 | -1.609438 | -6.214608 | -7.600902 | 1 | -3.196472 | 0.001673323 | -3.198044 | 0.001572152 | 6.431088e-05
0.2 | 0.002 | 0.0004444444 | 0.03554602 | 0.0387378 | -0.003191781 | 0 | -1.609438 | -6.214608 | -7.718685 | 1 | -3.336927 | 0.00126352 | -3.250939 | -0.08598768 | -0.00305652
0.2 | 0.002 | 0.0004 | 0.03217637 | 0.03694756 | -0.004771181 | 0 | -1.609438 | -6.214608 | -7.824046 | 1 | -3.436523 | 0.001035319 | -3.298256 | -0.138267 | -0.004448932
0.2 | 0.002 | 0.0003636364 | 0.02911389 | 0.03539946 | -0.006285573 | 0 | -1.609438 | -6.214608 | -7.919356 | 1 | -3.53654 | 0.0008476183 | -3.341059 | -0.1954813 | -0.00569122
0.2 | 0.002 | 0.0003333333 | 0.0247616 | 0.03404287 | -0.009281264 | 0 | -1.609438 | -6.214608 | -8.006368 | 1 | -3.698461 | 0.0006131369 | -3.380135 | -0.3183264 | -0.007882271
0.2 | 0.002 | 0.0003076923 | 0.02328012 | 0.03284088 | -0.009560754 | 0 | -1.609438 | -6.214608 | -8.08641 | 1 | -3.760155 | 0.0005419641 | -3.416081 | -0.3440741 | -0.008010087
0.2 | 0.002 | 0.0002857143 | 0.02271794 | 0.03176588 | -0.009047941 | 0 | -1.609438 | -6.214608 | -8.160518 | 1 | -3.7846 | 0.0005161047 | -3.449363 | -0.3352379 | -0.007615914
0.2 | 0.002 | 0.0002666667 | 0.0180539 | 0.03079673 | -0.01274283 | 0 | -1.609438 | -6.214608 | -8.229511 | 1 | -4.014393 | 0.0003259434 | -3.480347 | -0.5340468 | -0.009641629
0.2 | 0.002 | 0.00025 | 0.01856816 | 0.02991694 | -0.01134878 | 0 | -1.609438 | -6.214608 | -8.29405 | 1 | -3.986307 | 0.0003447767 | -3.50933 | -0.4769765 | -0.008856577
0.2 | 0.002 | 0.0002352941 | 0.01924242 | 0.02911341 | -0.009870991 | 0 | -1.609438 | -6.214608 | -8.354674 | 1 | -3.950638 | 0.0003702708 | -3.536556 | -0.4140817 | -0.007967934
0.2 | 0.002 | 0.0002222222 | 0.01871061 | 0.0283756 | -0.009664991 | 0 | -1.609438 | -6.214608 | -8.411833 | 1 | -3.978665 | 0.0003500869 | -3.562226 | -0.416439 | -0.007791826
0.2 | 0.002 | 0.0002105263 | 0.01621605 | 0.02769491 | -0.01147886 | 0 | -1.609438 | -6.214608 | -8.4659 | 1 | -4.121754 | 0.0002629603 | -3.586507 | -0.535247 | -0.008679592
0.2 | 0.002 | 0.0002 | 0.01480248 | 0.02706424 | -0.01226176 | 0 | -1.609438 | -6.214608 | -8.517193 | 1 | -4.212961 | 0.0002191134 | -3.609542 | -0.6034185 | -0.00893209
0.2 | 0.002 | 0.0001904762 | 0.01189563 | 0.02647767 | -0.01458205 | 0 | -1.609438 | -6.214608 | -8.565983 | 1 | -4.431584 | 0.0001415059 | -3.631453 | -0.800131 | -0.00951806
0.2 | 0.002 | 0.0001818182 | 0.01109348 | 0.02593025 | -0.01483677 | 0 | -1.609438 | -6.214608 | -8.612503 | 1 | -4.501398 | 0.0001230652 | -3.652345 | -0.849053 | -0.009418949
0.2 | 0.002 | 0.000173913 | 0.01382994 | 0.02541774 | -0.0115878 | 0 | -1.609438 | -6.214608 | -8.656955 | 1 | -4.28092 | 0.0001912672 | -3.672308 | -0.6086116 | -0.008417061
0.2 | 0.002 | 0.0001666667 | 0.01121286 | 0.02493654 | -0.01372367 | 0 | -1.609438 | -6.214608 | -8.699515 | 1 | -4.490694 | 0.0001257283 | -3.691421 | -0.7992724 | -0.008962133
0.35 | 0.0035 | 0.00175 | 0.1795003 | 0.1690241 | 0.01047623 | 0 | -1.049822 | -5.654992 | -6.348139 | 1 | -1.717578 | 0.03222037 | -1.777714 | 0.06013572 | 0.01079438
0.35 | 0.0035 | 0.0014 | 0.1639948 | 0.152907 | 0.01108782 | 0 | -1.049822 | -5.654992 | -6.571283 | 1 | -1.807921 | 0.02689429 | -1.877926 | 0.07000497 | 0.01148045
0.35 | 0.0035 | 0.001166667 | 0.1431385 | 0.1408859 | 0.002252574 | 0 | -1.049822 | -5.654992 | -6.753605 | 1 | -1.943943 | 0.02048863 | -1.959805 | 0.01586217 | 0.002270487
0.35 | 0.0035 | 0.001 | 0.1314607 | 0.1314627 | -1.945576e-06 | 0 | -1.049822 | -5.654992 | -6.907755 | 1 | -2.029047 | 0.01728192 | -2.029032 | -1.479957e-05 | -1.945562e-06
0.35 | 0.0035 | 0.000875 | 0.1180418 | 0.1238109 | -0.005769048 | 0 | -1.049822 | -5.654992 | -7.041287 | 1 | -2.136716 | 0.01393387 | -2.089 | -0.04771618 | -0.005632505
0.35 | 0.0035 | 0.0007777778 | 0.1069675 | 0.117432 | -0.01046458 | 0 | -1.049822 | -5.654992 | -7.15907 | 1 | -2.235231 | 0.01144204 | -2.141896 | -0.09333507 | -0.009983816
0.35 | 0.0035 | 0.0007 | 0.09380747 | 0.112005 | -0.0181975 | 0 | -1.049822 | -5.654992 | -7.26443 | 1 | -2.366511 | 0.008799841 | -2.189212 | -0.1772988 | -0.01663195
0.35 | 0.0035 | 0.0006363636 | 0.07890199 | 0.107312 | -0.02840999 | 0 | -1.049822 | -5.654992 | -7.35974 | 1 | -2.539549 | 0.006225524 | -2.232015 | -0.3075338 | -0.02426503
0.35 | 0.0035 | 0.0005833333 | 0.07013636 | 0.1031995 | -0.03306316 | 0 | -1.049822 | -5.654992 | -7.446752 | 1 | -2.657314 | 0.004919109 | -2.271091 | -0.3862229 | -0.02708827
0.35 | 0.0035 | 0.0005384615 | 0.05903712 | 0.09955575 | -0.04051863 | 0 | -1.049822 | -5.654992 | -7.526794 | 1 | -2.829589 | 0.003485381 | -2.307038 | -0.5225514 | -0.03084993
0.35 | 0.0035 | 0.0005 | 0.05829402 | 0.09629694 | -0.03800291 | 0 | -1.049822 | -5.654992 | -7.600902 | 1 | -2.842256 | 0.003398193 | -2.340319 | -0.5019369 | -0.02925992
0.35 | 0.0035 | 0.0004666667 | 0.05425435 | 0.09335901 | -0.03910466 | 0 | -1.049822 | -5.654992 | -7.669895 | 1 | -2.914072 | 0.002943535 | -2.371303 | -0.5427692 | -0.02944759
0.35 | 0.0035 | 0.0004375 | 0.05224121 | 0.09069196 | -0.03845075 | 0 | -1.049822 | -5.654992 | -7.734434 | 1 | -2.951884 | 0.002729144 | -2.400287 | -0.5515971 | -0.0288161
0.35 | 0.0035 | 0.0004117647 | 0.05369472 | 0.08825609 | -0.03456137 | 0 | -1.049822 | -5.654992 | -7.795058 | 1 | -2.924441 | 0.002883123 | -2.427513 | -0.4969281 | -0.02668241
0.35 | 0.0035 | 0.0003888889 | 0.05397904 | 0.08601945 | -0.03204041 | 0 | -1.049822 | -5.654992 | -7.852217 | 1 | -2.919159 | 0.002913737 | -2.453182 | -0.4659776 | -0.02515302
0.35 | 0.0035 | 0.0003684211 | 0.04457137 | 0.08395595 | -0.03938458 | 0 | -1.049822 | -5.654992 | -7.906284 | 1 | -3.110664 | 0.001986607 | -2.477463 | -0.6332005 | -0.02822262
0.35 | 0.0035 | 0.00035 | 0.03846118 | 0.0820441 | -0.04358292 | 0 | -1.049822 | -5.654992 | -7.957577 | 1 | -3.258106 | 0.001479262 | -2.500498 | -0.7576075 | -0.02913848
0.35 | 0.0035 | 0.0003333333 | 0.04838391 | 0.08026596 | -0.03188206 | 0 | -1.049822 | -5.654992 | -8.006368 | 1 | -3.028588 | 0.002341002 | -2.52241 | -0.5061784 | -0.02449089
0.35 | 0.0035 | 0.0003181818 | 0.04150631 | 0.07860646 | -0.03710016 | 0 | -1.049822 | -5.654992 | -8.052888 | 1 | -3.18191 | 0.001722773 | -2.543301 | -0.6386086 | -0.02650628
0.35 | 0.0035 | 0.0003043478 | 0.04599085 | 0.07705281 | -0.03106196 | 0 | -1.049822 | -5.654992 | -8.097339 | 1 | -3.079313 | 0.002115158 | -2.563264 | -0.5160485 | -0.02373351
0.35 | 0.0035 | 0.0002916667 | 0.04498775 | 0.07559407 | -0.03060632 | 0 | -1.049822 | -5.654992 | -8.139899 | 1 | -3.101365 | 0.002023898 | -2.582377 | -0.5189876 | -0.02334808
0.5 | 0.005 | 0.0025 | 0.3466267 | 0.3427146 | 0.003912089 | 0 | -0.6931472 | -5.298317 | -5.991465 | 1 | -1.059507 | 0.1201501 | -1.070857 | 0.01135035 | 0.003934333
0.5 | 0.005 | 0.002 | 0.333365 | 0.3100353 | 0.02332972 | 0 | -0.6931472 | -5.298317 | -6.214608 | 1 | -1.098517 | 0.1111322 | -1.171069 | 0.07255189 | 0.02418626
0.5 | 0.005 | 0.001666667 | 0.3118762 | 0.2856614 | 0.02621481 | 0 | -0.6931472 | -5.298317 | -6.39693 | 1 | -1.165149 | 0.09726677 | -1.252948 | 0.08779916 | 0.02738247
0.5 | 0.005 | 0.001428571 | 0.2645859 | 0.2665547 | -0.001968795 | 0 | -0.6931472 | -5.298317 | -6.55108 | 1 | -1.329589 | 0.0700057 | -1.322176 | -0.007413494 | -0.001961506
0.5 | 0.005 | 0.00125 | 0.2436319 | 0.2510398 | -0.007407981 | 0 | -0.6931472 | -5.298317 | -6.684612 | 1 | -1.412097 | 0.05935649 | -1.382144 | -0.02995334 | -0.007297588
0.5 | 0.005 | 0.001111111 | 0.2294066 | 0.2381061 | -0.008699466 | 0 | -0.6931472 | -5.298317 | -6.802395 | 1 | -1.472259 | 0.0526274 | -1.435039 | -0.03722025 | -0.008538572
0.5 | 0.005 | 0.001 | 0.2204295 | 0.2271021 | -0.006672678 | 0 | -0.6931472 | -5.298317 | -6.907755 | 1 | -1.512178 | 0.04858915 | -1.482355 | -0.02982213 | -0.006573675
0.5 | 0.005 | 0.0009090909 | 0.2150782 | 0.2175866 | -0.002508344 | 0 | -0.6931472 | -5.298317 | -7.003065 | 1 | -1.536753 | 0.04625865 | -1.525158 | -0.01159499 | -0.00249383
0.5 | 0.005 | 0.0008333333 | 0.2057034 | 0.2092481 | -0.003544749 | 0 | -0.6931472 | -5.298317 | -7.090077 | 1 | -1.58132 | 0.04231389 | -1.564234 | -0.01708554 | -0.003514554
0.5 | 0.005 | 0.0007692308 | 0.1792691 | 0.20186 | -0.02259093 | 0 | -0.6931472 | -5.298317 | -7.17012 | 1 | -1.718867 | 0.0321374 | -1.600181 | -0.1186865 | -0.02127683
0.5 | 0.005 | 0.0007142857 | 0.1768516 | 0.1952524 | -0.01840083 | 0 | -0.6931472 | -5.298317 | -7.244228 | 1 | -1.732444 | 0.03127648 | -1.633462 | -0.09898227 | -0.01750517
0.5 | 0.005 | 0.0006666667 | 0.1736078 | 0.1892955 | -0.01568765 | 0 | -0.6931472 | -5.298317 | -7.31322 | 1 | -1.750957 | 0.03013967 | -1.664446 | -0.08651031 | -0.01501886
0.5 | 0.005 | 0.000625 | 0.1787731 | 0.1838877 | -0.005114578 | 0 | -0.6931472 | -5.298317 | -7.377759 | 1 | -1.721638 | 0.03195984 | -1.69343 | -0.02820772 | -0.005042782
0.5 | 0.005 | 0.0005882353 | 0.1819806 | 0.1789487 | 0.003031819 | 0 | -0.6931472 | -5.298317 | -7.438384 | 1 | -1.703855 | 0.03311692 | -1.720656 | 0.01680047 | 0.003057358
0.5 | 0.005 | 0.0005555556 | 0.1713399 | 0.1744137 | -0.003073786 | 0 | -0.6931472 | -5.298317 | -7.495542 | 1 | -1.764106 | 0.02935736 | -1.746325 | -0.01778068 | -0.00304654
0.5 | 0.005 | 0.0005263158 | 0.1780779 | 0.1702297 | 0.007848152 | 0 | -0.6931472 | -5.298317 | -7.549609 | 1 | -1.725534 | 0.03171173 | -1.770606 | 0.04507211 | 0.008026347
0.5 | 0.005 | 0.0005 | 0.1710748 | 0.1663532 | 0.004721535 | 0 | -0.6931472 | -5.298317 | -7.600902 | 1 | -1.765655 | 0.02926658 | -1.793642 | 0.02798726 | 0.004787914
0.5 | 0.005 | 0.0004761905 | 0.169248 | 0.1627479 | 0.006500101 | 0 | -0.6931472 | -5.298317 | -7.649693 | 1 | -1.77639 | 0.02864488 | -1.815553 | 0.03916273 | 0.006628213
0.5 | 0.005 | 0.0004545455 | 0.1653362 | 0.1593831 | 0.005953156 | 0 | -0.6931472 | -5.298317 | -7.696213 | 1 | -1.799774 | 0.02733607 | -1.836445 | 0.03667058 | 0.006062976
0.5 | 0.005 | 0.0004347826 | 0.1612738 | 0.1562329 | 0.005040938 | 0 | -0.6931472 | -5.298317 | -7.740664 | 1 | -1.824652 | 0.02600924 | -1.856408 | 0.03175594 | 0.005121401
0.5 | 0.005 | 0.0004166667 | 0.1527154 | 0.1532751 | -0.0005597618 | 0 | -0.6931472 | -5.298317 | -7.783224 | 1 | -1.879179 | 0.02332198 | -1.875521 | -0.003658692 | -0.0005587384
0.7 | 0.007 | 0.0035 | 0.587109 | 0.6676186 | -0.08050954 | 0 | -0.3566749 | -4.961845 | -5.654992 | 1 | -0.5325447 | 0.344697 | -0.4040383 | -0.1285065 | -0.07544731
0.7 | 0.007 | 0.0028 | 0.5725542 | 0.6039583 | -0.03140417 | 0 | -0.3566749 | -4.961845 | -5.878136 | 1 | -0.557648 | 0.3278183 | -0.5042501 | -0.05339788 | -0.03057318
0.7 | 0.007 | 0.002333333 | 0.534733 | 0.5564772 | -0.02174419 | 0 | -0.3566749 | -4.961845 | -6.060457 | 1 | -0.6259877 | 0.2859394 | -0.5861291 | -0.03985863 | -0.02131373
0.7 | 0.007 | 0.002 | 0.501849 | 0.5192567 | -0.01740779 | 0 | -0.3566749 | -4.961845 | -6.214608 | 1 | -0.6894561 | 0.2518524 | -0.6553568 | -0.03409926 | -0.01711268
0.7 | 0.007 | 0.00175 | 0.4713806 | 0.4890333 | -0.01765278 | 0 | -0.3566749 | -4.961845 | -6.348139 | 1 | -0.7520895 | 0.2221996 | -0.7153246 | -0.03676492 | -0.01733027
0.7 | 0.007 | 0.001555556 | 0.4542995 | 0.463838 | -0.00953845 | 0 | -0.3566749 | -4.961845 | -6.465923 | 1 | -0.7889985 | 0.2063881 | -0.7682199 | -0.02077857 | -0.009439695
0.7 | 0.007 | 0.0014 | 0.4408854 | 0.4424019 | -0.001516585 | 0 | -0.3566749 | -4.961845 | -6.571283 | 1 | -0.8189704 | 0.1943799 | -0.8155364 | -0.00343396 | -0.001513983
0.7 | 0.007 | 0.001272727 | 0.4257396 | 0.4238654 | 0.001874202 | 0 | -0.3566749 | -4.961845 | -6.666593 | 1 | -0.8539274 | 0.1812542 | -0.8583394 | 0.004411945 | 0.00187834
0.7 | 0.007 | 0.001166667 | 0.4199784 | 0.4076218 | 0.01235662 | 0 | -0.3566749 | -4.961845 | -6.753605 | 1 | -0.8675519 | 0.1763819 | -0.8974154 | 0.02986353 | 0.01254204
0.7 | 0.007 | 0.001076923 | 0.4171977 | 0.3932295 | 0.02396818 | 0 | -0.3566749 | -4.961845 | -6.833647 | 1 | -0.8741952 | 0.1740539 | -0.9333619 | 0.05916676 | 0.02468423
0.7 | 0.007 | 0.001 | 0.4108757 | 0.3803577 | 0.03051802 | 0 | -0.3566749 | -4.961845 | -6.907755 | 1 | -0.8894645 | 0.1688189 | -0.9666432 | 0.07717866 | 0.03171084
0.7 | 0.007 | 0.0009333333 | 0.4005453 | 0.3687534 | 0.03179193 | 0 | -0.3566749 | -4.961845 | -6.976748 | 1 | -0.9149284 | 0.1604365 | -0.9976273 | 0.08269884 | 0.03312463
0.7 | 0.007 | 0.000875 | 0.3867383 | 0.3582189 | 0.02851939 | 0 | -0.3566749 | -4.961845 | -7.041287 | 1 | -0.950007 | 0.1495665 | -1.026611 | 0.07660395 | 0.02962568
0.7 | 0.007 | 0.0008235294 | 0.3695707 | 0.3485976 | 0.02097303 | 0 | -0.3566749 | -4.961845 | -7.101911 | 1 | -0.9954133 | 0.1365825 | -1.053837 | 0.05842362 | 0.02159166
0.7 | 0.007 | 0.0007777778 | 0.3637787 | 0.3397632 | 0.02401546 | 0 | -0.3566749 | -4.961845 | -7.15907 | 1 | -1.01121 | 0.1323349 | -1.079506 | 0.06829669 | 0.02484488
0.7 | 0.007 | 0.0007368421 | 0.3536974 | 0.3316128 | 0.02208465 | 0 | -0.3566749 | -4.961845 | -7.213137 | 1 | -1.039314 | 0.1251019 | -1.103787 | 0.06447388 | 0.02280424
0.7 | 0.007 | 0.0007 | 0.3341009 | 0.3240612 | 0.01003966 | 0 | -0.3566749 | -4.961845 | -7.26443 | 1 | -1.096312 | 0.1116234 | -1.126823 | 0.03051054 | 0.0101936
0.7 | 0.007 | 0.0006666667 | 0.3243578 | 0.3170379 | 0.007319953 | 0 | -0.3566749 | -4.961845 | -7.31322 | 1 | -1.125908 | 0.105208 | -1.148734 | 0.02282607 | 0.007403814
0.7 | 0.007 | 0.0006363636 | 0.3239259 | 0.3104831 | 0.01344276 | 0 | -0.3566749 | -4.961845 | -7.35974 | 1 | -1.127241 | 0.104928 | -1.169626 | 0.04238519 | 0.01372966
0.7 | 0.007 | 0.0006086957 | 0.3087201 | 0.3043464 | 0.004373698 | 0 | -0.3566749 | -4.961845 | -7.404192 | 1 | -1.17532 | 0.09530812 | -1.189589 | 0.01426851 | 0.004404975
0.7 | 0.007 | 0.0005833333 | 0.297254 | 0.2985847 | -0.001330628 | 0 | -0.3566749 | -4.961845 | -7.446752 | 1 | -1.213168 | 0.08835996 | -1.208702 | -0.004466411 | -0.001327659
0.2 | 0.004 | 0.0006666667 | 0.02800486 | 0.03778846 | -0.009783596 | 1 | -1.609438 | -5.521461 | -7.31322 | 0 | -3.575377 | 0.0007842722 | -3.275752 | -0.2996256 | -0.008390973
0.2 | 0.003636364 | 0.0006666667 | 0.0262782 | 0.03653573 | -0.01025753 | 1 | -1.609438 | -5.616771 | -7.31322 | 0 | -3.639016 | 0.0006905435 | -3.309465 | -0.329551 | -0.008660007
0.2 | 0.003333333 | 0.0006666667 | 0.02742607 | 0.03542837 | -0.008002304 | 1 | -1.609438 | -5.703782 | -7.31322 | 0 | -3.596261 | 0.0007521891 | -3.340242 | -0.256019 | -0.007021595
0.2 | 0.003076923 | 0.0006666667 | 0.01898769 | 0.03443936 | -0.01545167 | 1 | -1.609438 | -5.783825 | -7.31322 | 0 | -3.963964 | 0.0003605325 | -3.368555 | -0.5954092 | -0.01130545
0.2 | 0.002857143 | 0.0006666667 | 0.01623638 | 0.03354832 | -0.01731194 | 1 | -1.609438 | -5.857933 | -7.31322 | 0 | -4.120501 | 0.00026362 | -3.394769 | -0.7257323 | -0.01178327
0.2 | 0.002666667 | 0.0006666667 | 0.02012581 | 0.03273951 | -0.0126137 | 1 | -1.609438 | -5.926926 | -7.31322 | 0 | -3.905752 | 0.0004050481 | -3.419173 | -0.4865797 | -0.00979281
0.2 | 0.0025 | 0.0006666667 | 0.01703768 | 0.03200058 | -0.0149629 | 1 | -1.609438 | -5.991465 | -7.31322 | 0 | -4.072328 | 0.0002902826 | -3.442001 | -0.6303265 | -0.0107393
0.2 | 0.002352941 | 0.0006666667 | 0.02547478 | 0.03132166 | -0.00584688 | 1 | -1.609438 | -6.052089 | -7.31322 | 0 | -3.670066 | 0.0006489645 | -3.463445 | -0.2066209 | -0.005263623
0.2 | 0.002222222 | 0.0006666667 | 0.01827855 | 0.03069476 | -0.01241621 | 1 | -1.609438 | -6.109248 | -7.31322 | 0 | -4.002027 | 0.0003341053 | -3.483663 | -0.5183637 | -0.009474936
0.2 | 0.002105263 | 0.0006666667 | 0.01895946 | 0.03011331 | -0.01115385 | 1 | -1.609438 | -6.163315 | -7.31322 | 0 | -3.965452 | 0.000359461 | -3.502788 | -0.4626644 | -0.008771865
0.2 | 0.002 | 0.0006666667 | 0.01552556 | 0.02957188 | -0.01404631 | 1 | -1.609438 | -6.214608 | -7.31322 | 0 | -4.165267 | 0.0002410431 | -3.520932 | -0.6443359 | -0.01000368
0.2 | 0.001904762 | 0.0006666667 | 0.02267707 | 0.0290659 | -0.00638883 | 1 | -1.609438 | -6.263398 | -7.31322 | 0 | -3.786401 | 0.0005142496 | -3.53819 | -0.2482114 | -0.005628707
0.2 | 0.001818182 | 0.0006666667 | 0.01619655 | 0.02859153 | -0.01239498 | 1 | -1.609438 | -6.309918 | -7.31322 | 0 | -4.122957 | 0.0002623284 | -3.554645 | -0.5683121 | -0.009204698
0.2 | 0.00173913 | 0.0006666667 | 0.02319748 | 0.02814549 | -0.004948011 | 1 | -1.609438 | -6.35437 | -7.31322 | 0 | -3.763712 | 0.0005381231 | -3.570368 | -0.1933435 | -0.004485083
0.2 | 0.001666667 | 0.0006666667 | 0.01712494 | 0.02772496 | -0.01060002 | 1 | -1.609438 | -6.39693 | -7.31322 | 0 | -4.067219 | 0.0002932637 | -3.585422 | -0.481797 | -0.008250746
0.2 | 0.0016 | 0.0006666667 | 0.01911394 | 0.0273275 | -0.008213556 | 1 | -1.609438 | -6.437752 | -7.31322 | 0 | -3.957337 | 0.0003653428 | -3.599862 | -0.3574755 | -0.006832765
0.2 | 0.001538462 | 0.0006666667 | 0.02458395 | 0.026951 | -0.002367048 | 1 | -1.609438 | -6.476972 | -7.31322 | 0 | -3.705662 | 0.0006043706 | -3.613735 | -0.09192655 | -0.002259918
0.2 | 0.001481481 | 0.0006666667 | 0.02065334 | 0.02659361 | -0.005940263 | 1 | -1.609438 | -6.514713 | -7.31322 | 0 | -3.879878 | 0.0004265606 | -3.627084 | -0.2527936 | -0.005221033
0.2 | 0.001428571 | 0.0006666667 | 0.02249335 | 0.0262537 | -0.003760345 | 1 | -1.609438 | -6.55108 | -7.31322 | 0 | -3.794535 | 0.0005059509 | -3.639948 | -0.154587 | -0.00347718
0.2 | 0.00137931 | 0.0006666667 | 0.02936974 | 0.02592984 | 0.003439905 | 1 | -1.609438 | -6.586172 | -7.31322 | 0 | -3.52779 | 0.0008625818 | -3.652361 | 0.1245706 | 0.003658607
0.2 | 0.001333333 | 0.0006666667 | 0.02911573 | 0.02562075 | 0.003494978 | 1 | -1.609438 | -6.620073 | -7.31322 | 0 | -3.536477 | 0.0008477258 | -3.664353 | 0.1278759 | 0.003723201
0.35 | 0.007 | 0.001166667 | 0.1082699 | 0.1145541 | -0.006284195 | 1 | -1.049822 | -4.961845 | -6.753605 | 0 | -2.223128 | 0.01172238 | -2.166708 | -0.05641996 | -0.006108585
0.35 | 0.006363636 | 0.001166667 | 0.1073786 | 0.1107565 | -0.003377894 | 1 | -1.049822 | -5.057155 | -6.753605 | 0 | -2.231394 | 0.01153017 | -2.200421 | -0.03097313 | -0.003325852
0.35 | 0.005833333 | 0.001166667 | 0.1069296 | 0.1073996 | -0.0004700519 | 1 | -1.049822 | -5.144167 | -6.753605 | 0 | -2.235585 | 0.01143393 | -2.231199 | -0.004386269 | -0.0004690218
0.35 | 0.005384615 | 0.001166667 | 0.1061676 | 0.1044015 | 0.001766073 | 1 | -1.049822 | -5.224209 | -6.753605 | 0 | -2.242737 | 0.01127155 | -2.259511 | 0.01677468 | 0.001780927
0.35 | 0.005 | 0.001166667 | 0.1036012 | 0.1017003 | 0.001900892 | 1 | -1.049822 | -5.298317 | -6.753605 | 0 | -2.267206 | 0.01073321 | -2.285725 | 0.01851857 | 0.001918547
0.35 | 0.004666667 | 0.001166667 | 0.1017389 | 0.09924846 | 0.002490462 | 1 | -1.049822 | -5.36731 | -6.753605 | 0 | -2.285345 | 0.01035081 | -2.310129 | 0.02478354 | 0.00252145
0.35 | 0.004375 | 0.001166667 | 0.097719 | 0.09700842 | 0.0007105746 | 1 | -1.049822 | -5.431849 | -6.753605 | 0 | -2.325659 | 0.009549003 | -2.332957 | 0.007298179 | 0.0007131707
0.35 | 0.004117647 | 0.001166667 | 0.09521376 | 0.09495031 | 0.0002634522 | 1 | -1.049822 | -5.492473 | -6.753605 | 0 | -2.351631 | 0.00906566 | -2.354402 | 0.00277079 | 0.0002638173
0.35 | 0.003888889 | 0.001166667 | 0.09218716 | 0.09304987 | -0.000862712 | 1 | -1.049822 | -5.549632 | -6.753605 | 0 | -2.383934 | 0.008498473 | -2.37462 | -0.009314749 | -0.0008587003
0.35 | 0.003684211 | 0.001166667 | 0.08982248 | 0.09128724 | -0.00146476 | 1 | -1.049822 | -5.603699 | -6.753605 | 0 | -2.40992 | 0.008068077 | -2.393744 | -0.01617574 | -0.001452945
0.35 | 0.0035 | 0.001166667 | 0.08627735 | 0.0896459 | -0.003368559 | 1 | -1.049822 | -5.654992 | -6.753605 | 0 | -2.450188 | 0.00744378 | -2.411888 | -0.03830047 | -0.003304463
0.35 | 0.003333333 | 0.001166667 | 0.08384583 | 0.08811207 | -0.00426624 | 1 | -1.049822 | -5.703782 | -6.753605 | 0 | -2.478776 | 0.007030122 | -2.429146 | -0.04962977 | -0.004161249
0.35 | 0.003181818 | 0.001166667 | 0.07790931 | 0.08667404 | -0.008764726 | 1 | -1.049822 | -5.750302 | -6.753605 | 0 | -2.55221 | 0.006069861 | -2.445601 | -0.1066089 | -0.008305827
0.35 | 0.003043478 | 0.001166667 | 0.07567534 | 0.08532188 | -0.009646543 | 1 | -1.049822 | -5.794754 | -6.753605 | 0 | -2.581303 | 0.005726757 | -2.461324 | -0.1199786 | -0.009079423
0.35 | 0.002916667 | 0.001166667 | 0.07394799 | 0.08404705 | -0.01009906 | 1 | -1.049822 | -5.837314 | -6.753605 | 0 | -2.604393 | 0.005468306 | -2.476379 | -0.1280147 | -0.00946643
0.35 | 0.0028 | 0.001166667 | 0.07136782 | 0.08284217 | -0.01147435 | 1 | -1.049822 | -5.878136 | -6.753605 | 0 | -2.639908 | 0.005093365 | -2.490818 | -0.1490902 | -0.01064024
0.35 | 0.002692308 | 0.001166667 | 0.0681119 | 0.08170082 | -0.01358893 | 1 | -1.049822 | -5.917357 | -6.753605 | 0 | -2.686603 | 0.00463923 | -2.504691 | -0.1819122 | -0.01239038
0.35 | 0.002592593 | 0.001166667 | 0.06546585 | 0.08061741 | -0.01515156 | 1 | -1.049822 | -5.955097 | -6.753605 | 0 | -2.726227 | 0.004285777 | -2.518041 | -0.208186 | -0.01362907
0.35 | 0.0025 | 0.001166667 | 0.06387545 | 0.07958699 | -0.01571153 | 1 | -1.049822 | -5.991465 | -6.753605 | 0 | -2.75082 | 0.004080074 | -2.530905 | -0.2199155 | -0.0140472
0.35 | 0.002413793 | 0.001166667 | 0.06393907 | 0.07860522 | -0.01466615 | 1 | -1.049822 | -6.026556 | -6.753605 | 0 | -2.749825 | 0.004088205 | -2.543317 | -0.2065075 | -0.0132039
0.35 | 0.002333333 | 0.001166667 | 0.06311898 | 0.07766824 | -0.01454926 | 1 | -1.049822 | -6.060457 | -6.753605 | 0 | -2.762734 | 0.003984006 | -2.555309 | -0.2074249 | -0.01309245
0.5 | 0.01 | 0.001666667 | 0.2081384 | 0.2322708 | -0.02413247 | 1 | -0.6931472 | -4.60517 | -6.39693 | 0 | -1.569552 | 0.04332157 | -1.459851 | -0.109701 | -0.02283299
0.5 | 0.009090909 | 0.001666667 | 0.2070484 | 0.2245708 | -0.01752243 | 1 | -0.6931472 | -4.70048 | -6.39693 | 0 | -1.574803 | 0.04286902 | -1.493564 | -0.08123858 | -0.01682031
0.5 | 0.008333333 | 0.001666667 | 0.2071566 | 0.2177643 | -0.01060772 | 1 | -0.6931472 | -4.787492 | -6.39693 | 0 | -1.57428 | 0.04291385 | -1.524342 | -0.04993837 | -0.01034506
0.5 | 0.007692308 | 0.001666667 | 0.2014659 | 0.2116853 | -0.01021938 | 1 | -0.6931472 | -4.867534 | -6.39693 | 0 | -1.602135 | 0.04058851 | -1.552655 | -0.04948049 | -0.009968631
0.5 | 0.007142857 | 0.001666667 | 0.1956363 | 0.2062084 | -0.01057204 | 1 | -0.6931472 | -4.941642 | -6.39693 | 0 | -1.631498 | 0.03827357 | -1.578868 | -0.05262971 | -0.01029628
0.5 | 0.006666667 | 0.001666667 | 0.1913994 | 0.2012369 | -0.009837492 | 1 | -0.6931472 | -5.010635 | -6.39693 | 0 | -1.653393 | 0.03663375 | -1.603272 | -0.05012043 | -0.009593022
0.5 | 0.00625 | 0.001666667 | 0.1913062 | 0.196695 | -0.005388832 | 1 | -0.6931472 | -5.075174 | -6.39693 | 0 | -1.65388 | 0.03659806 | -1.626101 | -0.02777918 | -0.005314329
0.5 | 0.005882353 | 0.001666667 | 0.1957528 | 0.192522 | 0.003230859 | 1 | -0.6931472 | -5.135798 | -6.39693 | 0 | -1.630902 | 0.03831917 | -1.647545 | 0.01664251 | 0.003257819
0.5 | 0.005555556 | 0.001666667 | 0.1876589 | 0.1886686 | -0.001009706 | 1 | -0.6931472 | -5.192957 | -6.39693 | 0 | -1.673129 | 0.03521587 | -1.667763 | -0.005366115 | -0.001006999
0.5 | 0.005263158 | 0.001666667 | 0.1876586 | 0.1850947 | 0.002563875 | 1 | -0.6931472 | -5.247024 | -6.39693 | 0 | -1.673131 | 0.03521574 | -1.686888 | 0.01375663 | 0.00258155
0.5 | 0.005 | 0.001666667 | 0.1809556 | 0.1817667 | -0.000811095 | 1 | -0.6931472 | -5.298317 | -6.39693 | 0 | -1.709503 | 0.03274494 | -1.705031 | -0.004472271 | -0.0008092827
0.5 | 0.004761905 | 0.001666667 | 0.1830477 | 0.1786567 | 0.004391026 | 1 | -0.6931472 | -5.347108 | -6.39693 | 0 | -1.698008 | 0.03350647 | -1.722289 | 0.02428083 | 0.004444551
0.5 | 0.004545455 | 0.001666667 | 0.1683741 | 0.1757409 | -0.00736687 | 1 | -0.6931472 | -5.393628 | -6.39693 | 0 | -1.781567 | 0.02834983 | -1.738744 | -0.04282287 | -0.007210261
0.5 | 0.004347826 | 0.001666667 | 0.161987 | 0.1729993 | -0.01101232 | 1 | -0.6931472 | -5.438079 | -6.39693 | 0 | -1.820239 | 0.02623978 | -1.754468 | -0.06577159 | -0.01065414
0.5 | 0.004166667 | 0.001666667 | 0.1721233 | 0.1704144 | 0.00170888 | 1 | -0.6931472 | -5.480639 | -6.39693 | 0 | -1.759544 | 0.02962644 | -1.769522 | 0.009977841 | 0.001717419
0.5 | 0.004 | 0.001666667 | 0.1623628 | 0.1679714 | -0.005608594 | 1 | -0.6931472 | -5.521461 | -6.39693 | 0 | -1.817922 | 0.02636169 | -1.783961 | -0.03396035 | -0.005513898
0.5 | 0.003846154 | 0.001666667 | 0.1605474 | 0.1656572 | -0.005109866 | 1 | -0.6931472 | -5.560682 | -6.39693 | 0 | -1.829166 | 0.02577545 | -1.797835 | -0.03133178 | -0.005030234
0.5 | 0.003703704 | 0.001666667 | 0.1602811 | 0.1634605 | -0.003179402 | 1 | -0.6931472 | -5.598422 | -6.39693 | 0 | -1.830826 | 0.02569002 | -1.811184 | -0.01964224 | -0.003148279
0.5 | 0.003571429 | 0.001666667 | 0.1486825 | 0.1613712 | -0.01268865 | 1 | -0.6931472 | -5.63479 | -6.39693 | 0 | -1.905942 | 0.0221065 | -1.824048 | -0.08189381 | -0.01217618
0.5 | 0.003448276 | 0.001666667 | 0.1360602 | 0.1593805 | -0.0233203 | 1 | -0.6931472 | -5.669881 | -6.39693 | 0 | -1.994657 | 0.01851239 | -1.836461 | -0.1581969 | -0.02152431
0.5 | 0.003333333 | 0.001666667 | 0.1173812 | 0.1574807 | -0.04009949 | 1 | -0.6931472 | -5.703782 | -6.39693 | 0 | -2.142328 | 0.01377836 | -1.848452 | -0.293876 | -0.03449553
0.7 | 0.014 | 0.002333333 | 0.4333378 | 0.4524707 | -0.01913291 | 1 | -0.3566749 | -4.268698 | -6.060457 | 0 | -0.8362377 | 0.1877816 | -0.7930323 | -0.04320546 | -0.01872256
0.7 | 0.01272727 | 0.002333333 | 0.4311465 | 0.4374708 | -0.006324324 | 1 | -0.3566749 | -4.364008 | -6.060457 | 0 | -0.8413074 | 0.1858873 | -0.8267454 | -0.01456208 | -0.006278388
0.7 | 0.01166667 | 0.002333333 | 0.4119092 | 0.4242116 | -0.01230233 | 1 | -0.3566749 | -4.45102 | -6.060457 | 0 | -0.8869523 | 0.1696692 | -0.857523 | -0.02942928 | -0.01212219
0.7 | 0.01076923 | 0.002333333 | 0.3885666 | 0.4123694 | -0.02380282 | 1 | -0.3566749 | -4.531062 | -6.060457 | 0 | -0.9452907 | 0.150984 | -0.8858357 | -0.05945502 | -0.02310223
0.7 | 0.01 | 0.002333333 | 0.3946427 | 0.4017002 | -0.007057534 | 1 | -0.3566749 | -4.60517 | -6.060457 | 0 | -0.9297745 | 0.1557429 | -0.9120492 | -0.01772532 | -0.00699517
0.7 | 0.009333333 | 0.002333333 | 0.3912025 | 0.3920157 | -0.0008132454 | 1 | -0.3566749 | -4.674163 | -6.060457 | 0 | -0.93853 | 0.1530394 | -0.9364533 | -0.002076677 | -0.0008124013
0.7 | 0.00875 | 0.002333333 | 0.3816692 | 0.383168 | -0.001498797 | 1 | -0.3566749 | -4.738702 | -6.060457 | 0 | -0.9632011 | 0.1456713 | -0.9592819 | -0.003919262 | -0.001495861
0.7 | 0.008235294 | 0.002333333 | 0.3604258 | 0.3750387 | -0.01461288 | 1 | -0.3566749 | -4.799326 | -6.060457 | 0 | -1.020469 | 0.1299068 | -0.980726 | -0.03974305 | -0.01432442
0.7 | 0.007777778 | 0.002333333 | 0.3614027 | 0.3675323 | -0.006129608 | 1 | -0.3566749 | -4.856485 | -6.060457 | 0 | -1.017762 | 0.1306119 | -1.000944 | -0.01681838 | -0.006078208
0.7 | 0.007368421 | 0.002333333 | 0.3493333 | 0.3605702 | -0.01123684 | 1 | -0.3566749 | -4.910552 | -6.060457 | 0 | -1.051729 | 0.1220338 | -1.020069 | -0.03166003 | -0.0110599
0.7 | 0.007 | 0.002333333 | 0.3320323 | 0.3540872 | -0.02205488 | 1 | -0.3566749 | -4.961845 | -6.060457 | 0 | -1.102523 | 0.1102454 | -1.038212 | -0.06431089 | -0.02135329
0.7 | 0.006666667 | 0.002333333 | 0.3379772 | 0.3480287 | -0.01005152 | 1 | -0.3566749 | -5.010635 | -6.060457 | 0 | -1.084777 | 0.1142286 | -1.05547 | -0.02930656 | -0.009904951
0.7 | 0.006363636 | 0.002333333 | 0.3131522 | 0.3423488 | -0.02919653 | 1 | -0.3566749 | -5.057155 | -6.060457 | 0 | -1.161066 | 0.09806433 | -1.071925 | -0.08914054 | -0.02791456
0.7 | 0.006086957 | 0.002333333 | 0.3121392 | 0.337008 | -0.02486879 | 1 | -0.3566749 | -5.101607 | -6.060457 | 0 | -1.164306 | 0.09743086 | -1.087649 | -0.0766574 | -0.02392778
0.7 | 0.005833333 | 0.002333333 | 0.3167739 | 0.3319726 | -0.01519865 | 1 | -0.3566749 | -5.144167 | -6.060457 | 0 | -1.149567 | 0.1003457 | -1.102703 | -0.04686402 | -0.0148453
0.7 | 0.0056 | 0.002333333 | 0.3168431 | 0.3272135 | -0.01037042 | 1 | -0.3566749 | -5.184989 | -6.060457 | 0 | -1.149349 | 0.1003895 | -1.117142 | -0.03220624 | -0.01020432
0.7 | 0.005384615 | 0.002333333 | 0.3029408 | 0.3227054 | -0.01976459 | 1 | -0.3566749 | -5.224209 | -6.060457 | 0 | -1.194218 | 0.09177311 | -1.131016 | -0.0632024 | -0.01914658
0.7 | 0.005185185 | 0.002333333 | 0.2827371 | 0.318426 | -0.03568895 | 1 | -0.3566749 | -5.26195 | -6.060457 | 0 | -1.263238 | 0.07994025 | -1.144365 | -0.1188728 | -0.03360974
0.7 | 0.005 | 0.002333333 | 0.2784878 | 0.314356 | -0.03586826 | 1 | -0.3566749 | -5.298317 | -6.060457 | 0 | -1.278381 | 0.07755544 | -1.157229 | -0.1211521 | -0.03373937
0.7 | 0.004827586 | 0.002333333 | 0.2663856 | 0.3104782 | -0.0440926 | 1 | -0.3566749 | -5.333409 | -6.060457 | 0 | -1.32281 | 0.07096129 | -1.169642 | -0.1531688 | -0.04080197
0.7 | 0.004666667 | 0.002333333 | 0.2582783 | 0.3067773 | -0.04849896 | 1 | -0.3566749 | -5.36731 | -6.060457 | 0 | -1.353717 | 0.0667077 | -1.181633 | -0.1720842 | -0.04444563

## Figure S7B
[LLA]0 | [I]0 | [cat]0 | coLLAplex | I1 | I2 | -d[LLA]/dt | W | y | y^ | -d[LLA]/dt^ | res | wres |  | Parameters |  | errors |  | Statistics
0.2 | 0.002 | 0.001 | 0.001414214 | 1 | 0 | 0.04147615 | 0.001720271 | 4.987983 | 4.810327 | 0.03472511 | 0.006751037 | 0.007368463 | ln k1 | 4.810327 | +/- | 0.008086224 | N | 199
0.22 | 0.0022 | 0.0011 | 0.001555635 | 1 | 0 | 0.04665191 | 0.002176401 | 4.914958 | 4.810327 | 0.04201738 | 0.004634528 | 0.004881212 | ln k2 | 5.30882 | +/- | 0.009119836 | SSWR | 0.08123757
0.24 | 0.0024 | 0.0012 | 0.001697056 | 1 | 0 | 0.04964416 | 0.002464543 | 4.803102 | 4.810327 | 0.05000416 | -0.0003599941 | -0.0003586952 |  |  |  |  | se | 0.02030698
0.26 | 0.0026 | 0.0013 | 0.001838478 | 1 | 0 | 0.05764057 | 0.003322435 | 4.792362 | 4.810327 | 0.05868544 | -0.001044869 | -0.001035511 | k1 (M&I sweeps) | 122.7718 | ×/÷ | 1.008119 | RMSE | 0.02073459
0.28 | 0.0028 | 0.0014 | 0.001979899 | 1 | 0 | 0.06722656 | 0.00451941 | 4.797988 | 4.810327 | 0.06806122 | -0.0008346606 | -0.0008295217 | k2 (cat sweep) | 202.1117 | ×/÷ | 1.009162
0.3 | 0.003 | 0.0015 | 0.00212132 | 1 | 0 | 0.07343954 | 0.005393366 | 4.748397 | 4.810327 | 0.0781315 | -0.00469196 | -0.004548171
0.32 | 0.0032 | 0.0016 | 0.002262742 | 1 | 0 | 0.08410336 | 0.007073374 | 4.754904 | 4.810327 | 0.08889628 | -0.004792927 | -0.004661333
0.34 | 0.0034 | 0.0017 | 0.002404163 | 1 | 0 | 0.09749254 | 0.009504795 | 4.781384 | 4.810327 | 0.1003556 | -0.00286303 | -0.002821796
0.36 | 0.0036 | 0.0018 | 0.002545584 | 1 | 0 | 0.113932 | 0.01298051 | 4.822893 | 4.810327 | 0.1125094 | 0.001422688 | 0.001431645 | XTWX |  |  | XTWY
0.38 | 0.0038 | 0.0019 | 0.002687006 | 1 | 0 | 0.1234638 | 0.01524332 | 4.795105 | 4.810327 | 0.1253576 | -0.001893808 | -0.00187943 | 6.306656 | 0 |  | 30.33708
0.4 | 0.004 | 0.002 | 0.002828427 | 1 | 0 | 0.137945 | 0.01902881 | 4.803425 | 4.810327 | 0.1389004 | -0.0009554716 | -0.0009521778 | 0 | 4.958116 |  | 26.32175
0.42 | 0.0042 | 0.0021 | 0.002969848 | 1 | 0 | 0.1649896 | 0.02722156 | 4.884872 | 4.810327 | 0.1531377 | 0.01185185 | 0.01229908
0.44 | 0.0044 | 0.0022 | 0.00311127 | 1 | 0 | 0.1832397 | 0.0335768 | 4.896745 | 4.810327 | 0.1680695 | 0.01517019 | 0.01583512 | (XTWX)-1
0.46 | 0.0046 | 0.0023 | 0.003252691 | 1 | 0 | 0.194315 | 0.03775833 | 4.866527 | 4.810327 | 0.1836958 | 0.01061919 | 0.01092039 | 0.1585626 | 0
0.48 | 0.0048 | 0.0024 | 0.003394113 | 1 | 0 | 0.2115875 | 0.04476927 | 4.866565 | 4.810327 | 0.2000166 | 0.01157087 | 0.01189928 | 0 | 0.2016895
0.5 | 0.005 | 0.0025 | 0.003535534 | 1 | 0 | 0.2374152 | 0.05636599 | 4.900093 | 4.810327 | 0.2170319 | 0.02038328 | 0.02131183
0.52 | 0.0052 | 0.0026 | 0.003676955 | 1 | 0 | 0.2586313 | 0.06689014 | 4.907245 | 4.810327 | 0.2347417 | 0.02388953 | 0.02506588
0.54 | 0.0054 | 0.0027 | 0.003818377 | 1 | 0 | 0.2707978 | 0.07333145 | 4.877733 | 4.810327 | 0.2531461 | 0.01765175 | 0.01825335
0.56 | 0.0056 | 0.0028 | 0.003959798 | 1 | 0 | 0.2863831 | 0.0820153 | 4.860956 | 4.810327 | 0.2722449 | 0.01413828 | 0.0144992
0.58 | 0.0058 | 0.0029 | 0.004101219 | 1 | 0 | 0.3042987 | 0.09259773 | 4.851453 | 4.810327 | 0.2920382 | 0.01226057 | 0.0125144
0.6 | 0.006 | 0.003 | 0.004242641 | 1 | 0 | 0.3234465 | 0.1046177 | 4.844674 | 4.810327 | 0.312526 | 0.01092055 | 0.01110916
0.62 | 0.0062 | 0.0031 | 0.004384062 | 1 | 0 | 0.3596157 | 0.1293235 | 4.885096 | 4.810327 | 0.3337083 | 0.02590741 | 0.02688801
0.64 | 0.0064 | 0.0032 | 0.004525483 | 1 | 0 | 0.3846034 | 0.1479198 | 4.888775 | 4.810327 | 0.3555851 | 0.02901825 | 0.03017134
0.66 | 0.0066 | 0.0033 | 0.004666905 | 1 | 0 | 0.3935115 | 0.1548513 | 4.85013 | 4.810327 | 0.3781565 | 0.01535502 | 0.01566263
0.68 | 0.0068 | 0.0034 | 0.004808326 | 1 | 0 | 0.4341605 | 0.1884953 | 4.888728 | 4.810327 | 0.4014223 | 0.03273823 | 0.03403834
0.7 | 0.007 | 0.0035 | 0.004949747 | 1 | 0 | 0.4729997 | 0.2237287 | 4.916433 | 4.810327 | 0.4253826 | 0.04761711 | 0.05018801
0.72 | 0.0072 | 0.0036 | 0.005091169 | 1 | 0 | 0.4852493 | 0.2354669 | 4.885659 | 4.810327 | 0.4500374 | 0.03521188 | 0.03655482
0.74 | 0.0074 | 0.0037 | 0.00523259 | 1 | 0 | 0.498801 | 0.2488025 | 4.858406 | 4.810327 | 0.4753868 | 0.02341429 | 0.02398166
0.76 | 0.0076 | 0.0038 | 0.005374012 | 1 | 0 | 0.521907 | 0.2723869 | 4.850352 | 4.810327 | 0.5014306 | 0.02047639 | 0.0208889
0.78 | 0.0078 | 0.0039 | 0.005515433 | 1 | 0 | 0.543827 | 0.2957478 | 4.839542 | 4.810327 | 0.5281689 | 0.0156581 | 0.01588794
0.8 | 0.008 | 0.004 | 0.005656854 | 1 | 0 | 0.5703219 | 0.3252671 | 4.836477 | 4.810327 | 0.5556018 | 0.01472017 | 0.01491347
0.2 | 0.002 | 0.001 | 0.001414214 | 0 | 1 | 0.1252994 | 0.01569993 | 6.09357 | 5.30882 | 0.05716582 | 0.06813354 | 0.09832862
0.2 | 0.002 | 0.0008 | 0.001264911 | 0 | 1 | 0.09224478 | 0.008509099 | 5.898882 | 5.30882 | 0.05113066 | 0.04111412 | 0.05443008
0.2 | 0.002 | 0.0006666667 | 0.001154701 | 0 | 1 | 0.06897086 | 0.00475698 | 5.699281 | 5.30882 | 0.0466757 | 0.02229516 | 0.0269304
0.2 | 0.002 | 0.0005714286 | 0.001069045 | 0 | 1 | 0.05258434 | 0.002765113 | 5.505091 | 5.30882 | 0.0432133 | 0.009371039 | 0.01032073
0.2 | 0.002 | 0.0005 | 0.001 | 0 | 1 | 0.04090627 | 0.001673323 | 5.320721 | 5.30882 | 0.04042234 | 0.0004839355 | 0.0004868208
0.2 | 0.002 | 0.0004444444 | 0.000942809 | 0 | 1 | 0.03554602 | 0.00126352 | 5.239158 | 5.30882 | 0.03811055 | -0.002564523 | -0.002476234
0.2 | 0.002 | 0.0004 | 0.0008944272 | 0 | 1 | 0.03217637 | 0.001035319 | 5.192242 | 5.30882 | 0.03615484 | -0.003978465 | -0.003751068
0.2 | 0.002 | 0.0003636364 | 0.0008528029 | 0 | 1 | 0.02911389 | 0.0008476183 | 5.13988 | 5.30882 | 0.03447229 | -0.005358402 | -0.004918514
0.2 | 0.002 | 0.0003333333 | 0.0008164966 | 0 | 1 | 0.0247616 | 0.0006131369 | 5.021465 | 5.30882 | 0.0330047 | -0.008243101 | -0.007115393
0.2 | 0.002 | 0.0003076923 | 0.0007844645 | 0 | 1 | 0.02328012 | 0.0005419641 | 4.999792 | 5.30882 | 0.03170989 | -0.008429769 | -0.007194228
0.2 | 0.002 | 0.0002857143 | 0.0007559289 | 0 | 1 | 0.02271794 | 0.0005161047 | 5.012401 | 5.30882 | 0.03055642 | -0.007838477 | -0.006734047
0.2 | 0.002 | 0.0002666667 | 0.0007302967 | 0 | 1 | 0.0180539 | 0.0003259434 | 4.817104 | 5.30882 | 0.0295203 | -0.0114664 | -0.0088774
0.2 | 0.002 | 0.00025 | 0.0007071068 | 0 | 1 | 0.01856816 | 0.0003447767 | 4.87746 | 5.30882 | 0.02858291 | -0.01001475 | -0.008009572
0.2 | 0.002 | 0.0002352941 | 0.0006859943 | 0 | 1 | 0.01924242 | 0.0003702708 | 4.943441 | 5.30882 | 0.0277295 | -0.008487075 | -0.007030784
0.2 | 0.002 | 0.0002222222 | 0.0006666667 | 0 | 1 | 0.01871061 | 0.0003500869 | 4.943994 | 5.30882 | 0.02694823 | -0.008237617 | -0.006826131
0.2 | 0.002 | 0.0002105263 | 0.0006488857 | 0 | 1 | 0.01621605 | 0.0002629603 | 4.827938 | 5.30882 | 0.02622948 | -0.01001343 | -0.007798012
0.2 | 0.002 | 0.0002 | 0.0006324555 | 0 | 1 | 0.01480248 | 0.0002191134 | 4.762378 | 5.30882 | 0.02556533 | -0.01076285 | -0.008088705
0.2 | 0.002 | 0.0001904762 | 0.0006172134 | 0 | 1 | 0.01189563 | 0.0001415059 | 4.568149 | 5.30882 | 0.02494921 | -0.01305358 | -0.008810749
0.2 | 0.002 | 0.0001818182 | 0.0006030227 | 0 | 1 | 0.01109348 | 0.0001230652 | 4.521596 | 5.30882 | 0.02437559 | -0.01328211 | -0.008733061
0.2 | 0.002 | 0.000173913 | 0.0005897678 | 0 | 1 | 0.01382994 | 0.0001912672 | 4.7643 | 5.30882 | 0.02383979 | -0.01000986 | -0.007530686
0.2 | 0.002 | 0.0001666667 | 0.0005773503 | 0 | 1 | 0.01121286 | 0.0001257283 | 4.575806 | 5.30882 | 0.02333785 | -0.01212498 | -0.008219195
0.35 | 0.0035 | 0.00175 | 0.002474874 | 0 | 1 | 0.1795003 | 0.03222037 | 5.33381 | 5.30882 | 0.1750703 | 0.004430023 | 0.004485605
0.35 | 0.0035 | 0.0014 | 0.002213594 | 0 | 1 | 0.1639948 | 0.02689429 | 5.355039 | 5.30882 | 0.1565877 | 0.007407117 | 0.007579608
0.35 | 0.0035 | 0.001166667 | 0.002020726 | 0 | 1 | 0.1431385 | 0.02048863 | 5.310178 | 5.30882 | 0.1429443 | 0.0001941865 | 0.0001943183
0.35 | 0.0035 | 0.001 | 0.001870829 | 0 | 1 | 0.1314607 | 0.01728192 | 5.302149 | 5.30882 | 0.1323407 | -0.0008800115 | -0.0008770792
0.35 | 0.0035 | 0.000875 | 0.00175 | 0 | 1 | 0.1180418 | 0.01393387 | 5.261245 | 5.30882 | 0.1237934 | -0.005751603 | -0.005615871
0.35 | 0.0035 | 0.0007777778 | 0.001649916 | 0 | 1 | 0.1069675 | 0.01144204 | 5.221623 | 5.30882 | 0.1167135 | -0.009746091 | -0.009327346
0.35 | 0.0035 | 0.0007 | 0.001565248 | 0 | 1 | 0.09380747 | 0.008799841 | 5.143023 | 5.30882 | 0.1107242 | -0.01691673 | -0.01555308
0.35 | 0.0035 | 0.0006363636 | 0.001492405 | 0 | 1 | 0.07890199 | 0.006225524 | 5.01764 | 5.30882 | 0.1055714 | -0.02666939 | -0.02297475
0.35 | 0.0035 | 0.0005833333 | 0.001428869 | 0 | 1 | 0.07013636 | 0.004919109 | 4.94338 | 5.30882 | 0.1010769 | -0.03094054 | -0.02563065
0.35 | 0.0035 | 0.0005384615 | 0.001372813 | 0 | 1 | 0.05903712 | 0.003485381 | 4.811127 | 5.30882 | 0.09711154 | -0.03807443 | -0.02938241
0.35 | 0.0035 | 0.0005 | 0.001322876 | 0 | 1 | 0.05829402 | 0.003398193 | 4.835514 | 5.30882 | 0.09357902 | -0.035285 | -0.02759095
0.35 | 0.0035 | 0.0004666667 | 0.001278019 | 0 | 1 | 0.05425435 | 0.002943535 | 4.798194 | 5.30882 | 0.09040593 | -0.03615157 | -0.02770372
0.35 | 0.0035 | 0.0004375 | 0.001237437 | 0 | 1 | 0.05224121 | 0.002729144 | 4.792652 | 5.30882 | 0.08753516 | -0.03529395 | -0.02696529
0.35 | 0.0035 | 0.0004117647 | 0.00120049 | 0 | 1 | 0.05369472 | 0.002883123 | 4.850407 | 5.30882 | 0.08492158 | -0.03122686 | -0.02461439
0.35 | 0.0035 | 0.0003888889 | 0.001166667 | 0 | 1 | 0.05397904 | 0.002913737 | 4.884267 | 5.30882 | 0.08252894 | -0.0285499 | -0.02291698
0.35 | 0.0035 | 0.0003684211 | 0.00113555 | 0 | 1 | 0.04457137 | 0.001986607 | 4.719797 | 5.30882 | 0.08032777 | -0.0357564 | -0.02625359
0.35 | 0.0035 | 0.00035 | 0.001106797 | 0 | 1 | 0.03846118 | 0.001479262 | 4.598001 | 5.30882 | 0.07829383 | -0.03983265 | -0.02733895
0.35 | 0.0035 | 0.0003333333 | 0.001080123 | 0 | 1 | 0.04838391 | 0.002341002 | 4.851914 | 5.30882 | 0.07640695 | -0.02802305 | -0.02210692
0.35 | 0.0035 | 0.0003181818 | 0.00105529 | 0 | 1 | 0.04150631 | 0.001722773 | 4.721852 | 5.30882 | 0.07465024 | -0.03314393 | -0.02436289
0.35 | 0.0035 | 0.0003043478 | 0.001032094 | 0 | 1 | 0.04599085 | 0.002115158 | 4.846675 | 5.30882 | 0.07300937 | -0.02701852 | -0.02125446
0.35 | 0.0035 | 0.0002916667 | 0.001010363 | 0 | 1 | 0.04498775 | 0.002023898 | 4.845903 | 5.30882 | 0.07147216 | -0.02648441 | -0.02082563
0.5 | 0.005 | 0.0025 | 0.003535534 | 0 | 1 | 0.3466267 | 0.1201501 | 5.278531 | 5.30882 | 0.3572864 | -0.01065969 | -0.01049906
0.5 | 0.005 | 0.002 | 0.003162278 | 0 | 1 | 0.333365 | 0.1111322 | 5.351093 | 5.30882 | 0.3195666 | 0.01379839 | 0.01409209
0.5 | 0.005 | 0.001666667 | 0.002886751 | 0 | 1 | 0.3118762 | 0.09726677 | 5.375622 | 5.30882 | 0.2917231 | 0.02015311 | 0.02083373
0.5 | 0.005 | 0.001428571 | 0.002672612 | 0 | 1 | 0.2645859 | 0.0700057 | 5.288257 | 5.30882 | 0.2700831 | -0.00549721 | -0.005440882
0.5 | 0.005 | 0.00125 | 0.0025 | 0 | 1 | 0.2436319 | 0.05935649 | 5.272515 | 5.30882 | 0.2526396 | -0.009007752 | -0.008845225
0.5 | 0.005 | 0.001111111 | 0.002357023 | 0 | 1 | 0.2294066 | 0.0526274 | 5.271244 | 5.30882 | 0.2381909 | -0.008784288 | -0.008620281
0.5 | 0.005 | 0.001 | 0.002236068 | 0 | 1 | 0.2204295 | 0.04858915 | 5.284006 | 5.30882 | 0.2259677 | -0.005538284 | -0.005469854
0.5 | 0.005 | 0.0009090909 | 0.002132007 | 0 | 1 | 0.2150782 | 0.04625865 | 5.307085 | 5.30882 | 0.2154518 | -0.0003735435 | -0.0003732195
0.5 | 0.005 | 0.0008333333 | 0.002041241 | 0 | 1 | 0.2057034 | 0.04231389 | 5.306024 | 5.30882 | 0.2062794 | -0.0005759897 | -0.0005751848
0.5 | 0.005 | 0.0007692308 | 0.001961161 | 0 | 1 | 0.1792691 | 0.0321374 | 5.208498 | 5.30882 | 0.1981868 | -0.01891776 | -0.01798469
0.5 | 0.005 | 0.0007142857 | 0.001889822 | 0 | 1 | 0.1768516 | 0.03127648 | 5.231975 | 5.30882 | 0.1909776 | -0.01412602 | -0.01359021
0.5 | 0.005 | 0.0006666667 | 0.001825742 | 0 | 1 | 0.1736078 | 0.03013967 | 5.247959 | 5.30882 | 0.1845019 | -0.01089409 | -0.01056594
0.5 | 0.005 | 0.000625 | 0.001767767 | 0 | 1 | 0.1787731 | 0.03195984 | 5.309548 | 5.30882 | 0.1786432 | 0.0001299507 | 0.000129998
0.5 | 0.005 | 0.0005882353 | 0.001714986 | 0 | 1 | 0.1819806 | 0.03311692 | 5.357642 | 5.30882 | 0.1733093 | 0.008671201 | 0.008884595
0.5 | 0.005 | 0.0005555556 | 0.001666667 | 0 | 1 | 0.1713399 | 0.02935736 | 5.325971 | 5.30882 | 0.1684264 | 0.00291349 | 0.002938545
0.5 | 0.005 | 0.0005263158 | 0.001622214 | 0 | 1 | 0.1780779 | 0.03171173 | 5.391576 | 5.30882 | 0.1639342 | 0.01414365 | 0.01473696
0.5 | 0.005 | 0.0005 | 0.001581139 | 0 | 1 | 0.1710748 | 0.02926658 | 5.377103 | 5.30882 | 0.1597833 | 0.01129146 | 0.01168134
0.5 | 0.005 | 0.0004761905 | 0.001543033 | 0 | 1 | 0.169248 | 0.02864488 | 5.390762 | 5.30882 | 0.1559326 | 0.01331543 | 0.01386842
0.5 | 0.005 | 0.0004545455 | 0.001507557 | 0 | 1 | 0.1653362 | 0.02733607 | 5.390638 | 5.30882 | 0.1523474 | 0.0129888 | 0.0135274
0.5 | 0.005 | 0.0004347826 | 0.00147442 | 0 | 1 | 0.1612738 | 0.02600924 | 5.387986 | 5.30882 | 0.1489987 | 0.01227509 | 0.01276738
0.5 | 0.005 | 0.0004166667 | 0.001443376 | 0 | 1 | 0.1527154 | 0.02332198 | 5.354738 | 5.30882 | 0.1458616 | 0.006853809 | 0.007012369
0.7 | 0.007 | 0.0035 | 0.004949747 | 0 | 1 | 0.587109 | 0.344697 | 5.132549 | 5.30882 | 0.7002813 | -0.1131723 | -0.1034906
0.7 | 0.007 | 0.0028 | 0.004427189 | 0 | 1 | 0.5725542 | 0.3278183 | 5.219017 | 5.30882 | 0.6263506 | -0.05379648 | -0.05141709
0.7 | 0.007 | 0.002333333 | 0.004041452 | 0 | 1 | 0.534733 | 0.2859394 | 5.241838 | 5.30882 | 0.5717773 | -0.03704429 | -0.03581749
0.7 | 0.007 | 0.002 | 0.003741657 | 0 | 1 | 0.501849 | 0.2518524 | 5.255445 | 5.30882 | 0.5293629 | -0.02751394 | -0.0267862
0.7 | 0.007 | 0.00175 | 0.0035 | 0 | 1 | 0.4713806 | 0.2221996 | 5.259578 | 5.30882 | 0.4951737 | -0.02379309 | -0.02321208
0.7 | 0.007 | 0.001555556 | 0.003299832 | 0 | 1 | 0.4542995 | 0.2063881 | 5.28156 | 5.30882 | 0.4668542 | -0.01255465 | -0.01238431
0.7 | 0.007 | 0.0014 | 0.003130495 | 0 | 1 | 0.4408854 | 0.1943799 | 5.304269 | 5.30882 | 0.4428968 | -0.002011417 | -0.002006842
0.7 | 0.007 | 0.001272727 | 0.00298481 | 0 | 1 | 0.4257396 | 0.1812542 | 5.316967 | 5.30882 | 0.4222855 | 0.003454063 | 0.00346815
0.7 | 0.007 | 0.001166667 | 0.002857738 | 0 | 1 | 0.4199784 | 0.1763819 | 5.346848 | 5.30882 | 0.4043076 | 0.01567084 | 0.01597069
0.7 | 0.007 | 0.001076923 | 0.002745626 | 0 | 1 | 0.4171977 | 0.1740539 | 5.380226 | 5.30882 | 0.3884462 | 0.02875149 | 0.02979021
0.7 | 0.007 | 0.001 | 0.002645751 | 0 | 1 | 0.4108757 | 0.1688189 | 5.402011 | 5.30882 | 0.3743161 | 0.03655962 | 0.03828957
0.7 | 0.007 | 0.0009333333 | 0.002556039 | 0 | 1 | 0.4005453 | 0.1604365 | 5.411043 | 5.30882 | 0.3616237 | 0.03892159 | 0.04094481
0.7 | 0.007 | 0.000875 | 0.002474874 | 0 | 1 | 0.3867383 | 0.1495665 | 5.408234 | 5.30882 | 0.3501406 | 0.03659767 | 0.03844695
0.7 | 0.007 | 0.0008235294 | 0.00240098 | 0 | 1 | 0.3695707 | 0.1365825 | 5.39314 | 5.30882 | 0.3396863 | 0.02988434 | 0.03116196
0.7 | 0.007 | 0.0007777778 | 0.002333333 | 0 | 1 | 0.3637787 | 0.1323349 | 5.405923 | 5.30882 | 0.3301158 | 0.03366292 | 0.03532374
0.7 | 0.007 | 0.0007368421 | 0.0022711 | 0 | 1 | 0.3536974 | 0.1251019 | 5.404852 | 5.30882 | 0.3213111 | 0.03238631 | 0.03396625
0.7 | 0.007 | 0.0007 | 0.002213594 | 0 | 1 | 0.3341009 | 0.1116234 | 5.3735 | 5.30882 | 0.3131753 | 0.02092558 | 0.02160961
0.7 | 0.007 | 0.0006666667 | 0.002160247 | 0 | 1 | 0.3243578 | 0.105208 | 5.3683 | 5.30882 | 0.3056278 | 0.01873002 | 0.01929257
0.7 | 0.007 | 0.0006363636 | 0.002110579 | 0 | 1 | 0.3239259 | 0.104928 | 5.390227 | 5.30882 | 0.2986009 | 0.02532493 | 0.02636973
0.7 | 0.007 | 0.0006086957 | 0.002064187 | 0 | 1 | 0.3087201 | 0.09530812 | 5.364373 | 5.30882 | 0.2920375 | 0.01668264 | 0.01715032
0.7 | 0.007 | 0.0005833333 | 0.002020726 | 0 | 1 | 0.297254 | 0.08835996 | 5.347805 | 5.30882 | 0.2858886 | 0.01136538 | 0.01158836
0.2 | 0.004 | 0.0006666667 | 0.001632993 | 1 | 0 | 0.02800486 | 0.0007842722 | 4.451401 | 4.810327 | 0.0400971 | -0.01209224 | -0.01005167
0.2 | 0.003636364 | 0.0006666667 | 0.001556998 | 1 | 0 | 0.0262782 | 0.0006905435 | 4.435418 | 4.810327 | 0.03823109 | -0.01195289 | -0.009851945
0.2 | 0.003333333 | 0.0006666667 | 0.001490712 | 1 | 0 | 0.02742607 | 0.0007521891 | 4.521678 | 4.810327 | 0.03660348 | -0.009177415 | -0.007916519
0.2 | 0.003076923 | 0.0006666667 | 0.00143223 | 1 | 0 | 0.01898769 | 0.0003605325 | 4.193996 | 4.810327 | 0.03516749 | -0.01617979 | -0.0117027
0.2 | 0.002857143 | 0.0006666667 | 0.001380131 | 1 | 0 | 0.01623638 | 0.00026362 | 4.074514 | 4.810327 | 0.03388824 | -0.01765186 | -0.01194695
0.2 | 0.002666667 | 0.0006666667 | 0.001333333 | 1 | 0 | 0.02012581 | 0.0004050481 | 4.323759 | 4.810327 | 0.03273915 | -0.01261334 | -0.009792587
0.2 | 0.0025 | 0.0006666667 | 0.001290994 | 1 | 0 | 0.01703768 | 0.0002902826 | 4.189453 | 4.810327 | 0.03169954 | -0.01466186 | -0.01057827
0.2 | 0.002352941 | 0.0006666667 | 0.001252449 | 1 | 0 | 0.02547478 | 0.0006489645 | 4.622026 | 4.810327 | 0.03075307 | -0.005278293 | -0.004796926
0.2 | 0.002222222 | 0.0006666667 | 0.001217161 | 1 | 0 | 0.01827855 | 0.0003341053 | 4.318645 | 4.810327 | 0.02988662 | -0.01160807 | -0.008987245
0.2 | 0.002105263 | 0.0006666667 | 0.001184698 | 1 | 0 | 0.01895946 | 0.000359461 | 4.382253 | 4.810327 | 0.0290895 | -0.01013004 | -0.008116057
0.2 | 0.002 | 0.0006666667 | 0.001154701 | 1 | 0 | 0.01552556 | 0.0002410431 | 4.208085 | 4.810327 | 0.02835293 | -0.01282737 | -0.009350156
0.2 | 0.001904762 | 0.0006666667 | 0.001126872 | 1 | 0 | 0.02267707 | 0.0005142496 | 4.611346 | 4.810327 | 0.02766963 | -0.004992559 | -0.004512308
0.2 | 0.001818182 | 0.0006666667 | 0.001100964 | 1 | 0 | 0.01619655 | 0.0002623284 | 4.29805 | 4.810327 | 0.02703346 | -0.01083691 | -0.008297121
0.2 | 0.00173913 | 0.0006666667 | 0.001076764 | 1 | 0 | 0.02319748 | 0.0005381231 | 4.679522 | 4.810327 | 0.02643925 | -0.003241767 | -0.003034367
0.2 | 0.001666667 | 0.0006666667 | 0.001054093 | 1 | 0 | 0.01712494 | 0.0002932637 | 4.397294 | 4.810327 | 0.02588257 | -0.008757627 | -0.007073179
0.2 | 0.0016 | 0.0006666667 | 0.001032796 | 1 | 0 | 0.01911394 | 0.0003653428 | 4.527587 | 4.810327 | 0.02535963 | -0.006245693 | -0.00540429
0.2 | 0.001538462 | 0.0006666667 | 0.001012739 | 1 | 0 | 0.02458395 | 0.0006043706 | 4.798873 | 4.810327 | 0.02486717 | -0.0002832186 | -0.0002815996
0.2 | 0.001481481 | 0.0006666667 | 0.000993808 | 1 | 0 | 0.02065334 | 0.0004265606 | 4.643526 | 4.810327 | 0.02440232 | -0.003748977 | -0.003444998
0.2 | 0.001428571 | 0.0006666667 | 0.0009759001 | 1 | 0 | 0.02249335 | 0.0005059509 | 4.747053 | 4.810327 | 0.0239626 | -0.001469249 | -0.001423257
0.2 | 0.00137931 | 0.0006666667 | 0.0009589266 | 1 | 0 | 0.02936974 | 0.0008625818 | 5.031344 | 4.810327 | 0.02354583 | 0.005823913 | 0.006491191
0.2 | 0.001333333 | 0.0006666667 | 0.000942809 | 1 | 0 | 0.02911573 | 0.0008477258 | 5.039608 | 4.810327 | 0.02315007 | 0.005965658 | 0.006675675
0.35 | 0.007 | 0.001166667 | 0.002857738 | 1 | 0 | 0.1082699 | 0.01172238 | 4.684419 | 4.810327 | 0.1227974 | -0.01452745 | -0.01363207
0.35 | 0.006363636 | 0.001166667 | 0.002724746 | 1 | 0 | 0.1073786 | 0.01153017 | 4.723808 | 4.810327 | 0.1170827 | -0.009704077 | -0.009290335
0.35 | 0.005833333 | 0.001166667 | 0.002608746 | 1 | 0 | 0.1069296 | 0.01143393 | 4.763123 | 4.810327 | 0.1120982 | -0.005168587 | -0.005047557
0.35 | 0.005384615 | 0.001166667 | 0.002506402 | 1 | 0 | 0.1061676 | 0.01127155 | 4.795992 | 4.810327 | 0.1077004 | -0.001532861 | -0.0015219
0.35 | 0.005 | 0.001166667 | 0.002415229 | 1 | 0 | 0.1036012 | 0.01073321 | 4.808577 | 4.810327 | 0.1037827 | -0.0001815092 | -0.0001813504
0.35 | 0.004666667 | 0.001166667 | 0.002333333 | 1 | 0 | 0.1017389 | 0.01035081 | 4.824934 | 4.810327 | 0.1002636 | 0.001475278 | 0.001486079
0.35 | 0.004375 | 0.001166667 | 0.00225924 | 1 | 0 | 0.097719 | 0.009549003 | 4.81689 | 4.810327 | 0.09707985 | 0.0006391458 | 0.0006412452
0.35 | 0.004117647 | 0.001166667 | 0.002191785 | 1 | 0 | 0.09521376 | 0.00906566 | 4.82123 | 4.810327 | 0.09418129 | 0.00103247 | 0.001038109
0.35 | 0.003888889 | 0.001166667 | 0.002130032 | 1 | 0 | 0.09218716 | 0.008498473 | 4.817506 | 4.810327 | 0.09152776 | 0.0006593987 | 0.0006617683
0.35 | 0.003684211 | 0.001166667 | 0.002073221 | 1 | 0 | 0.08982248 | 0.008068077 | 4.818554 | 4.810327 | 0.08908658 | 0.0007358935 | 0.0007389246
0.35 | 0.0035 | 0.001166667 | 0.002020726 | 1 | 0 | 0.08627735 | 0.00744378 | 4.803932 | 4.810327 | 0.08683086 | -0.0005535145 | -0.0005517465
0.35 | 0.003333333 | 0.001166667 | 0.001972027 | 1 | 0 | 0.08384583 | 0.007030122 | 4.79974 | 4.810327 | 0.08473824 | -0.0008924172 | -0.0008877014
0.35 | 0.003181818 | 0.001166667 | 0.001926687 | 1 | 0 | 0.07790931 | 0.006069861 | 4.749566 | 4.810327 | 0.08278998 | -0.004880663 | -0.004733886
0.35 | 0.003043478 | 0.001166667 | 0.001884337 | 1 | 0 | 0.07567534 | 0.005726757 | 4.742699 | 4.810327 | 0.08097019 | -0.005294856 | -0.005117831
0.35 | 0.002916667 | 0.001166667 | 0.001844662 | 1 | 0 | 0.07394799 | 0.005468306 | 4.740888 | 4.810327 | 0.07926537 | -0.005317373 | -0.005134892
0.35 | 0.0028 | 0.001166667 | 0.001807392 | 1 | 0 | 0.07136782 | 0.005093365 | 4.725784 | 4.810327 | 0.07766388 | -0.006296065 | -0.00603367
0.35 | 0.002692308 | 0.001166667 | 0.001772294 | 1 | 0 | 0.0681119 | 0.00463923 | 4.698699 | 4.810327 | 0.0761557 | -0.008043806 | -0.0076032
0.35 | 0.002592593 | 0.001166667 | 0.001739164 | 1 | 0 | 0.06546585 | 0.004285777 | 4.677946 | 4.810327 | 0.07473211 | -0.009266256 | -0.008666446
0.35 | 0.0025 | 0.001166667 | 0.001707825 | 1 | 0 | 0.06387545 | 0.004080074 | 4.671537 | 4.810327 | 0.07338547 | -0.009510016 | -0.008865326
0.35 | 0.002413793 | 0.001166667 | 0.001678122 | 1 | 0 | 0.06393907 | 0.004088205 | 4.690078 | 4.810327 | 0.0721091 | -0.008170031 | -0.007688652
0.35 | 0.002333333 | 0.001166667 | 0.001649916 | 1 | 0 | 0.06311898 | 0.003984006 | 4.694119 | 4.810327 | 0.0708971 | -0.007778118 | -0.00733493
0.5 | 0.01 | 0.001666667 | 0.004082483 | 1 | 0 | 0.2081384 | 0.04332157 | 4.624645 | 4.810327 | 0.2506069 | -0.04246855 | -0.03864766
0.5 | 0.009090909 | 0.001666667 | 0.003892495 | 1 | 0 | 0.2070484 | 0.04286902 | 4.667049 | 4.810327 | 0.2389443 | -0.03189595 | -0.0296655
0.5 | 0.008333333 | 0.001666667 | 0.00372678 | 1 | 0 | 0.2071566 | 0.04291385 | 4.711078 | 4.810327 | 0.2287718 | -0.02161517 | -0.02056026
0.5 | 0.007692308 | 0.001666667 | 0.003580574 | 1 | 0 | 0.2014659 | 0.04058851 | 4.723244 | 4.810327 | 0.2197968 | -0.0183309 | -0.01754432
0.5 | 0.007142857 | 0.001666667 | 0.003450328 | 1 | 0 | 0.1956363 | 0.03827357 | 4.730935 | 4.810327 | 0.2118015 | -0.01616517 | -0.01553196
0.5 | 0.006666667 | 0.001666667 | 0.003333333 | 1 | 0 | 0.1913994 | 0.03663375 | 4.743537 | 4.810327 | 0.2046197 | -0.01322023 | -0.01278366
0.5 | 0.00625 | 0.001666667 | 0.003227486 | 1 | 0 | 0.1913062 | 0.03659806 | 4.775319 | 4.810327 | 0.1981221 | -0.006815955 | -0.006697343
0.5 | 0.005882353 | 0.001666667 | 0.003131121 | 1 | 0 | 0.1957528 | 0.03831917 | 4.828609 | 4.810327 | 0.1922067 | 0.003546118 | 0.003578631
0.5 | 0.005555556 | 0.001666667 | 0.003042903 | 1 | 0 | 0.1876589 | 0.03521587 | 4.814961 | 4.810327 | 0.1867914 | 0.0008675791 | 0.0008695908
0.5 | 0.005263158 | 0.001666667 | 0.002961744 | 1 | 0 | 0.1876586 | 0.03521574 | 4.841993 | 4.810327 | 0.1818094 | 0.005849223 | 0.005942321
0.5 | 0.005 | 0.001666667 | 0.002886751 | 1 | 0 | 0.1809556 | 0.03274494 | 4.831267 | 4.810327 | 0.1772058 | 0.003749793 | 0.003789191
0.5 | 0.004761905 | 0.001666667 | 0.002817181 | 1 | 0 | 0.1830477 | 0.03350647 | 4.867157 | 4.810327 | 0.1729352 | 0.01011254 | 0.01040261
0.5 | 0.004545455 | 0.001666667 | 0.002752409 | 1 | 0 | 0.1683741 | 0.02834983 | 4.806859 | 4.810327 | 0.1689591 | -0.000585056 | -0.0005840419
0.5 | 0.004347826 | 0.001666667 | 0.00269191 | 1 | 0 | 0.161987 | 0.02623978 | 4.790412 | 4.810327 | 0.1652453 | -0.003258313 | -0.003225976
0.5 | 0.004166667 | 0.001666667 | 0.002635231 | 1 | 0 | 0.1721233 | 0.02962644 | 4.872387 | 4.810327 | 0.1617661 | 0.01035727 | 0.01068198
0.5 | 0.004 | 0.001666667 | 0.002581989 | 1 | 0 | 0.1623628 | 0.02636169 | 4.834421 | 4.810327 | 0.1584977 | 0.003865106 | 0.003911854
0.5 | 0.003846154 | 0.001666667 | 0.002531848 | 1 | 0 | 0.1605474 | 0.02577545 | 4.842786 | 4.810327 | 0.1554198 | 0.00512755 | 0.005211218
0.5 | 0.003703704 | 0.001666667 | 0.00248452 | 1 | 0 | 0.1602811 | 0.02569002 | 4.859997 | 4.810327 | 0.1525145 | 0.007766568 | 0.007961045
0.5 | 0.003571429 | 0.001666667 | 0.00243975 | 1 | 0 | 0.1486825 | 0.0221065 | 4.803065 | 4.810327 | 0.1497663 | -0.001083727 | -0.001079796
0.5 | 0.003448276 | 0.001666667 | 0.002397317 | 1 | 0 | 0.1360602 | 0.01851239 | 4.731895 | 4.810327 | 0.1471614 | -0.01110119 | -0.01067153
0.5 | 0.003333333 | 0.001666667 | 0.002357023 | 1 | 0 | 0.1173812 | 0.01377836 | 4.601175 | 4.810327 | 0.144688 | -0.02730672 | -0.02455056
0.7 | 0.014 | 0.002333333 | 0.005715476 | 1 | 0 | 0.4333378 | 0.1877816 | 4.685015 | 4.810327 | 0.4911895 | -0.05785172 | -0.05430263
0.7 | 0.01272727 | 0.002333333 | 0.005449493 | 1 | 0 | 0.4311465 | 0.1858873 | 4.7276 | 4.810327 | 0.4683308 | -0.03718437 | -0.0356675
0.7 | 0.01166667 | 0.002333333 | 0.005217492 | 1 | 0 | 0.4119092 | 0.1696692 | 4.725461 | 4.810327 | 0.4483926 | -0.03648341 | -0.0349572
0.7 | 0.01076923 | 0.002333333 | 0.005012804 | 1 | 0 | 0.3885666 | 0.150984 | 4.707144 | 4.810327 | 0.4308017 | -0.04223511 | -0.0400936
0.7 | 0.01 | 0.002333333 | 0.004830459 | 1 | 0 | 0.3946427 | 0.1557429 | 4.759714 | 4.810327 | 0.4151309 | -0.02048821 | -0.0199741
0.7 | 0.009333333 | 0.002333333 | 0.004666667 | 1 | 0 | 0.3912025 | 0.1530394 | 4.785455 | 4.810327 | 0.4010546 | -0.009852074 | -0.009730061
0.7 | 0.00875 | 0.002333333 | 0.004518481 | 1 | 0 | 0.3816692 | 0.1456713 | 4.793053 | 4.810327 | 0.3883194 | -0.00665025 | -0.006592977
0.7 | 0.008235294 | 0.002333333 | 0.00438357 | 1 | 0 | 0.3604258 | 0.1299068 | 4.766098 | 4.810327 | 0.3767252 | -0.01629932 | -0.01594152
0.7 | 0.007777778 | 0.002333333 | 0.004260064 | 1 | 0 | 0.3614027 | 0.1306119 | 4.797384 | 4.810327 | 0.3661111 | -0.004708352 | -0.004677945
0.7 | 0.007368421 | 0.002333333 | 0.004146442 | 1 | 0 | 0.3493333 | 0.1220338 | 4.790451 | 4.810327 | 0.3563463 | -0.007013005 | -0.006943538
0.7 | 0.007 | 0.002333333 | 0.004041452 | 1 | 0 | 0.3320323 | 0.1102454 | 4.765303 | 4.810327 | 0.3473234 | -0.01529115 | -0.01494949
0.7 | 0.006666667 | 0.002333333 | 0.003944053 | 1 | 0 | 0.3379772 | 0.1142286 | 4.807445 | 4.810327 | 0.338953 | -0.0009757444 | -0.0009743386
0.7 | 0.006363636 | 0.002333333 | 0.003853373 | 1 | 0 | 0.3131522 | 0.09806433 | 4.754416 | 4.810327 | 0.3311599 | -0.01800766 | -0.01750893
0.7 | 0.006086957 | 0.002333333 | 0.003768673 | 1 | 0 | 0.3121392 | 0.09743086 | 4.773401 | 4.810327 | 0.3238808 | -0.0117416 | -0.01152615
0.7 | 0.005833333 | 0.002333333 | 0.003689324 | 1 | 0 | 0.3167739 | 0.1003457 | 4.80942 | 4.810327 | 0.3170615 | -0.0002875437 | -0.0002874133
0.7 | 0.0056 | 0.002333333 | 0.003614784 | 1 | 0 | 0.3168431 | 0.1003895 | 4.830049 | 4.810327 | 0.3106555 | 0.006187536 | 0.006248752
0.7 | 0.005384615 | 0.002333333 | 0.003544588 | 1 | 0 | 0.3029408 | 0.09177311 | 4.80479 | 4.810327 | 0.3046228 | -0.001682045 | -0.001677393
0.7 | 0.005185185 | 0.002333333 | 0.003478328 | 1 | 0 | 0.2827371 | 0.07994025 | 4.754641 | 4.810327 | 0.2989284 | -0.01619135 | -0.01574471
0.7 | 0.005 | 0.002333333 | 0.00341565 | 1 | 0 | 0.2784878 | 0.07755544 | 4.757681 | 4.810327 | 0.2935419 | -0.01505411 | -0.01466131
0.7 | 0.004827586 | 0.002333333 | 0.003356243 | 1 | 0 | 0.2663856 | 0.07096129 | 4.730798 | 4.810327 | 0.2884364 | -0.02205081 | -0.02118558
0.7 | 0.004666667 | 0.002333333 | 0.003299832 | 1 | 0 | 0.2582783 | 0.0667077 | 4.716841 | 4.810327 | 0.2835884 | -0.02531006 | -0.02414542

## Figure S7C
[LLA]0 | [I]0 | [cat]0 | -d[LLA]/dt | i=1 | i=2 | W | y | y^ | -d[LLA]/dt^ | res | wres |  | Parameters |  | errors |  | Statistics
0.2 | 0.002 | 0.001 | 0.0347143 | 1 | 0 | 0.001205083 | 8.263894 | 7.731411 | 0.02038234 | 0.01433196 | 0.01848476 | ln k1 | 7.731411 | +/- | 0.02291378 | N | 199
0.22 | 0.0022 | 0.0011 | 0.03973768 | 1 | 0 | 0.001579083 | 8.160766 | 7.731411 | 0.02586639 | 0.01387129 | 0.01706159 | ln k2 | 8.577717 | +/- | 0.02594873 | SSWR | 0.5868185
0.24 | 0.0024 | 0.0012 | 0.0428996 | 1 | 0 | 0.001840376 | 8.019801 | 7.731411 | 0.03215195 | 0.01074765 | 0.0123718 |  |  |  |  | se | 0.05457815
0.26 | 0.0026 | 0.0013 | 0.05041201 | 1 | 0 | 0.00254137 | 7.981061 | 7.731411 | 0.03927467 | 0.01113734 | 0.01258534 |  |  |  |  | RMSE | 0.06041001
0.28 | 0.0028 | 0.0014 | 0.05939803 | 1 | 0 | 0.003528126 | 7.959822 | 7.731411 | 0.04726876 | 0.01212927 | 0.01356719 | k1 (M&I sweeps) | 2278.815 | ×/÷ | 1.023178
0.3 | 0.003 | 0.0015 | 0.06545765 | 1 | 0 | 0.004284704 | 7.884483 | 7.731411 | 0.05616714 | 0.009290513 | 0.0100197 | k2 (cat sweep) | 5311.965 | ×/÷ | 1.026288
0.32 | 0.0032 | 0.0016 | 0.07553376 | 1 | 0 | 0.005705349 | 7.866313 | 7.731411 | 0.06600154 | 0.009532216 | 0.01018962
0.34 | 0.0034 | 0.0017 | 0.08814302 | 1 | 0 | 0.007769191 | 7.869132 | 7.731411 | 0.07680269 | 0.01134032 | 0.01213914
0.36 | 0.0036 | 0.0018 | 0.10361298 | 1 | 0 | 0.01073565 | 7.887938 | 7.731411 | 0.08860034 | 0.01501264 | 0.01621822
0.38 | 0.0038 | 0.0019 | 0.11287 | 1 | 0 | 0.01273964 | 7.838344 | 7.731411 | 0.1014234 | 0.01144661 | 0.01206953 | XTWX |  |  | XTWY
0.4 | 0.004 | 0.002 | 0.1267004 | 1 | 0 | 0.01605299 | 7.825699 | 7.731411 | 0.1153 | 0.01140045 | 0.01194636 | 5.673408 | 0 |  | 43.86345
0.42 | 0.0042 | 0.0021 | 0.15218091 | 1 | 0 | 0.02315903 | 7.886969 | 7.731411 | 0.1302574 | 0.02192352 | 0.0236729 | 0 | 4.423902 |  | 37.94698
0.44 | 0.0044 | 0.0022 | 0.1696608 | 1 | 0 | 0.0287848 | 7.8794 | 7.731411 | 0.1463224 | 0.02333844 | 0.02510793
0.46 | 0.0046 | 0.0023 | 0.18054149 | 1 | 0 | 0.03259523 | 7.83043 | 7.731411 | 0.1635211 | 0.01702042 | 0.01787699 | (XTWX)-1
0.48 | 0.0048 | 0.0024 | 0.19721456 | 1 | 0 | 0.03889358 | 7.812362 | 7.731411 | 0.1818789 | 0.01533569 | 0.01596479 | 0.1762609 | 0
0.5 | 0.005 | 0.0025 | 0.2219329 | 1 | 0 | 0.04925422 | 7.82839 | 7.731411 | 0.2014207 | 0.02051219 | 0.02152289 | 0 | 0.2260448
0.52 | 0.0052 | 0.0026 | 0.24241412 | 1 | 0 | 0.05876461 | 7.818611 | 7.731411 | 0.2221711 | 0.02024305 | 0.02113847
0.54 | 0.0054 | 0.0027 | 0.25444665 | 1 | 0 | 0.0647431 | 7.772704 | 7.731411 | 0.2441538 | 0.01029282 | 0.01050679
0.56 | 0.0056 | 0.0028 | 0.2697085 | 1 | 0 | 0.07274268 | 7.740035 | 7.731411 | 0.2673925 | 0.00231601 | 0.002326011
0.58 | 0.0058 | 0.0029 | 0.28719193 | 1 | 0 | 0.0824792 | 7.715116 | 7.731411 | 0.2919101 | -0.004718177 | -0.00467984
0.6 | 0.006 | 0.003 | 0.3058694 | 1 | 0 | 0.09355609 | 7.693369 | 7.731411 | 0.3177293 | -0.01185991 | -0.01163575
0.62 | 0.0062 | 0.0031 | 0.3407034 | 1 | 0 | 0.1160788 | 7.719249 | 7.731411 | 0.3448723 | -0.004168913 | -0.004143614
0.64 | 0.0064 | 0.0032 | 0.3650091 | 1 | 0 | 0.1332316 | 7.708787 | 7.731411 | 0.3733611 | -0.008352047 | -0.008257925
0.66 | 0.0066 | 0.0033 | 0.37407084 | 1 | 0 | 0.139929 | 7.656381 | 7.731411 | 0.4032171 | -0.0291463 | -0.02806655
0.68 | 0.0068 | 0.0034 | 0.4133425 | 1 | 0 | 0.170852 | 7.68158 | 7.731411 | 0.4344616 | -0.0211191 | -0.02059728
0.7 | 0.007 | 0.0035 | 0.4509674 | 1 | 0 | 0.2033716 | 7.69623 | 7.731411 | 0.4671155 | -0.01614805 | -0.01586566
0.72 | 0.0072 | 0.0036 | 0.46327428 | 1 | 0 | 0.2146231 | 7.652727 | 7.731411 | 0.5011992 | -0.03792494 | -0.03645246
0.74 | 0.0074 | 0.0037 | 0.4768228 | 1 | 0 | 0.22736 | 7.613055 | 7.731411 | 0.5367332 | -0.05991036 | -0.0564349
0.76 | 0.0076 | 0.0038 | 0.4995158 | 1 | 0 | 0.2495161 | 7.592879 | 7.731411 | 0.5737374 | -0.07422153 | -0.06919915
0.78 | 0.0078 | 0.0039 | 0.52109369 | 1 | 0 | 0.2715386 | 7.57023 | 7.731411 | 0.6122315 | -0.09113779 | -0.08399019
0.8 | 0.008 | 0.004 | 0.5470771 | 1 | 0 | 0.2992933 | 7.555596 | 7.731411 | 0.652235 | -0.105158 | -0.09618451
0.2 | 0.002 | 0.001 | 0.02097437 | 0 | 1 | 0.0004399241 | 7.760043 | 8.577717 | 0.04751166 | -0.02653729 | -0.0171502
0.2 | 0.002 | 0.0008 | 0.01930153 | 0 | 1 | 0.0003725492 | 7.90007 | 8.577717 | 0.03800933 | -0.0187078 | -0.01307963
0.2 | 0.002 | 0.0006666667 | 0.01731797 | 0 | 1 | 0.000299912 | 7.973952 | 8.577717 | 0.03167444 | -0.01435647 | -0.01045599
0.2 | 0.002 | 0.0005714286 | 0.01540403 | 0 | 1 | 0.0002372842 | 8.010987 | 8.577717 | 0.02714952 | -0.01174549 | -0.008729928
0.2 | 0.002 | 0.0005 | 0.01369493 | 0 | 1 | 0.0001875512 | 8.026915 | 8.577717 | 0.02375583 | -0.0100609 | -0.007543197
0.2 | 0.002 | 0.0004444444 | 0.01338793 | 0 | 1 | 0.0001792368 | 8.122026 | 8.577717 | 0.02111629 | -0.00772836 | -0.006100763
0.2 | 0.002 | 0.0004 | 0.01346533 | 0 | 1 | 0.0001813152 | 8.233151 | 8.577717 | 0.01900466 | -0.005539331 | -0.004639696
0.2 | 0.002 | 0.0003636364 | 0.0134021 | 0 | 1 | 0.0001796163 | 8.323754 | 8.577717 | 0.01727697 | -0.003874868 | -0.003403636
0.2 | 0.002 | 0.0003333333 | 0.01243483 | 0 | 1 | 0.0001546251 | 8.335856 | 8.577717 | 0.01583722 | -0.003402387 | -0.003007504
0.2 | 0.002 | 0.0003076923 | 0.0126651 | 0 | 1 | 0.0001604048 | 8.434247 | 8.577717 | 0.01461897 | -0.001953873 | -0.001817062
0.2 | 0.002 | 0.0002857143 | 0.01330997 | 0 | 1 | 0.0001771552 | 8.558018 | 8.577717 | 0.01357476 | -0.0002647936 | -0.0002621941
0.2 | 0.002 | 0.0002666667 | 0.01133293 | 0 | 1 | 0.0001284354 | 8.466211 | 8.577717 | 0.01266978 | -0.001336843 | -0.001263695
0.2 | 0.002 | 0.00025 | 0.0124328 | 0 | 1 | 0.0001545745 | 8.623374 | 8.577717 | 0.01187792 | 0.0005548848 | 0.0005676484
0.2 | 0.002 | 0.0002352941 | 0.01368953 | 0 | 1 | 0.0001874033 | 8.780292 | 8.577717 | 0.01117921 | 0.002510319 | 0.002773162
0.2 | 0.002 | 0.0002222222 | 0.0140942 | 0 | 1 | 0.0001986465 | 8.866583 | 8.577717 | 0.01055815 | 0.003536053 | 0.004071329
0.2 | 0.002 | 0.0002105263 | 0.01289373 | 0 | 1 | 0.0001662484 | 8.831628 | 8.577717 | 0.01000245 | 0.002891278 | 0.003273859
0.2 | 0.002 | 0.0002 | 0.01238923 | 0 | 1 | 0.0001534931 | 8.843008 | 8.577717 | 0.009502332 | 0.002886901 | 0.003286747
0.2 | 0.002 | 0.0001904762 | 0.0104541 | 0 | 1 | 0.0001092882 | 8.721964 | 8.577717 | 0.00904984 | 0.00140426 | 0.001507974
0.2 | 0.002 | 0.0001818182 | 0.0102134 | 0 | 1 | 0.0001043135 | 8.745191 | 8.577717 | 0.008638484 | 0.001574916 | 0.001710474
0.2 | 0.002 | 0.000173913 | 0.01331153 | 0 | 1 | 0.0001771969 | 9.054573 | 8.577717 | 0.008262898 | 0.005048636 | 0.006347678
0.2 | 0.002 | 0.0001666667 | 0.0112618 | 0 | 1 | 0.0001268281 | 8.929918 | 8.577717 | 0.00791861 | 0.00334319 | 0.003966415
0.35 | 0.0035 | 0.00175 | 0.1627781 | 0 | 1 | 0.02649672 | 8.410091 | 8.577717 | 0.1924843 | -0.02970619 | -0.02728595
0.35 | 0.0035 | 0.0014 | 0.148717 | 0 | 1 | 0.02211676 | 8.542891 | 8.577717 | 0.1539874 | -0.005270407 | -0.005179167
0.35 | 0.0035 | 0.001166667 | 0.1298037 | 0 | 1 | 0.01684901 | 8.589191 | 8.577717 | 0.1283229 | 0.001480868 | 0.00148938
0.35 | 0.0035 | 0.001 | 0.11921385 | 0 | 1 | 0.01421194 | 8.658237 | 8.577717 | 0.109991 | 0.009222816 | 0.009599109
0.35 | 0.0035 | 0.000875 | 0.10704505 | 0 | 1 | 0.01145864 | 8.684099 | 8.577717 | 0.09624216 | 0.01080289 | 0.0113877
0.35 | 0.0035 | 0.0007777778 | 0.09700238 | 0 | 1 | 0.009409462 | 8.703368 | 8.577717 | 0.08554858 | 0.0114538 | 0.01218846
0.35 | 0.0035 | 0.0007 | 0.085068375 | 0 | 1 | 0.007236628 | 8.677449 | 8.577717 | 0.07699372 | 0.008074651 | 0.008483991
0.35 | 0.0035 | 0.0006363636 | 0.07155149 | 0 | 1 | 0.005119616 | 8.599721 | 8.577717 | 0.06999429 | 0.001557197 | 0.001574392
0.35 | 0.0035 | 0.0005833333 | 0.06360247 | 0 | 1 | 0.004045274 | 8.568967 | 8.577717 | 0.06416144 | -0.0005589701 | -0.0005565281
0.35 | 0.0035 | 0.0005384615 | 0.053537225 | 0 | 1 | 0.002866234 | 8.476735 | 8.577717 | 0.05922594 | -0.005688717 | -0.00540632
0.35 | 0.0035 | 0.0005 | 0.05286336 | 0 | 1 | 0.002794535 | 8.538176 | 8.577717 | 0.05499552 | -0.002132159 | -0.002090283
0.35 | 0.0035 | 0.0004666667 | 0.049200025 | 0 | 1 | 0.002420642 | 8.535352 | 8.577717 | 0.05132915 | -0.002129124 | -0.002084343
0.35 | 0.0035 | 0.0004375 | 0.047374425 | 0 | 1 | 0.002244336 | 8.562079 | 8.577717 | 0.04812108 | -0.0007466526 | -0.0007408298
0.35 | 0.0035 | 0.0004117647 | 0.048692525 | 0 | 1 | 0.002370962 | 8.650147 | 8.577717 | 0.04529043 | 0.003402099 | 0.003526793
0.35 | 0.0035 | 0.0003888889 | 0.04895036 | 0 | 1 | 0.002396138 | 8.712587 | 8.577717 | 0.04277429 | 0.006176067 | 0.006601907
0.35 | 0.0035 | 0.0003684211 | 0.04041911 | 0 | 1 | 0.001633704 | 8.57515 | 8.577717 | 0.04052301 | -0.0001039044 | -0.000103771
0.35 | 0.0035 | 0.00035 | 0.03487814 | 0 | 1 | 0.001216485 | 8.479001 | 8.577717 | 0.03849686 | -0.00361872 | -0.003443045
0.35 | 0.0035 | 0.0003333333 | 0.04387647 | 0 | 1 | 0.001925144 | 8.757309 | 8.577717 | 0.03666368 | 0.007212789 | 0.007879842
0.35 | 0.0035 | 0.0003181818 | 0.03763958 | 0 | 1 | 0.001416738 | 8.650507 | 8.577717 | 0.03499715 | 0.002642436 | 0.002739774
0.35 | 0.0035 | 0.0003043478 | 0.04170635 | 0 | 1 | 0.00173942 | 8.797556 | 8.577717 | 0.03347553 | 0.008230818 | 0.009168666
0.35 | 0.0035 | 0.0002916667 | 0.0407967 | 0 | 1 | 0.001664371 | 8.818063 | 8.577717 | 0.03208072 | 0.008715982 | 0.009805324
0.5 | 0.005 | 0.0025 | 0.3240225 | 0 | 1 | 0.1049906 | 8.206828 | 8.577717 | 0.4695158 | -0.1454933 | -0.1201764
0.5 | 0.005 | 0.002 | 0.3116257 | 0 | 1 | 0.09711056 | 8.390961 | 8.577717 | 0.3756127 | -0.06398699 | -0.05819789
0.5 | 0.005 | 0.001666667 | 0.2915382 | 0 | 1 | 0.0849945 | 8.506651 | 8.577717 | 0.3130106 | -0.02147238 | -0.02071844
0.5 | 0.005 | 0.001428571 | 0.24733175 | 0 | 1 | 0.06117299 | 8.496361 | 8.577717 | 0.2682948 | -0.02096301 | -0.02012184
0.5 | 0.005 | 0.00125 | 0.2277442 | 0 | 1 | 0.05186741 | 8.547385 | 8.577717 | 0.2347579 | -0.007013746 | -0.006907914
0.5 | 0.005 | 0.001111111 | 0.2144466 | 0 | 1 | 0.04598734 | 8.605006 | 8.577717 | 0.2086737 | 0.005772883 | 0.005852009
0.5 | 0.005 | 0.001 | 0.2060548 | 0 | 1 | 0.04245859 | 8.670448 | 8.577717 | 0.1878063 | 0.0182485 | 0.01910768
0.5 | 0.005 | 0.0009090909 | 0.2010526 | 0 | 1 | 0.04042214 | 8.741183 | 8.577717 | 0.170733 | 0.03031956 | 0.03286514
0.5 | 0.005 | 0.0008333333 | 0.1922891 | 0 | 1 | 0.03697509 | 8.783627 | 8.577717 | 0.1565053 | 0.03578381 | 0.03959428
0.5 | 0.005 | 0.0007692308 | 0.1675786 | 0 | 1 | 0.02808258 | 8.726123 | 8.577717 | 0.1444664 | 0.02311218 | 0.02486956
0.5 | 0.005 | 0.0007142857 | 0.16531875 | 0 | 1 | 0.02733029 | 8.786654 | 8.577717 | 0.1341474 | 0.03117137 | 0.0345411
0.5 | 0.005 | 0.0006666667 | 0.1622865 | 0 | 1 | 0.02633691 | 8.837134 | 8.577717 | 0.1252042 | 0.03708228 | 0.0420999
0.5 | 0.005 | 0.000625 | 0.167115 | 0 | 1 | 0.02792742 | 8.930992 | 8.577717 | 0.117379 | 0.04973604 | 0.05903748
0.5 | 0.005 | 0.0005882353 | 0.17011325 | 0 | 1 | 0.02893852 | 9.009399 | 8.577717 | 0.1104743 | 0.05963894 | 0.07343472
0.5 | 0.005 | 0.0005555556 | 0.1601665 | 0 | 1 | 0.02565331 | 9.006306 | 8.577717 | 0.1043369 | 0.05582965 | 0.06864565
0.5 | 0.005 | 0.0005263158 | 0.1664651 | 0 | 1 | 0.02771062 | 9.098945 | 8.577717 | 0.09884544 | 0.06761965 | 0.08676629
0.5 | 0.005 | 0.0005 | 0.1599187 | 0 | 1 | 0.02557398 | 9.110118 | 8.577717 | 0.09390317 | 0.0660155 | 0.0851409
0.5 | 0.005 | 0.0004761905 | 0.158211 | 0 | 1 | 0.02503072 | 9.148173 | 8.577717 | 0.08943159 | 0.06877941 | 0.09025236
0.5 | 0.005 | 0.0004545455 | 0.1545543 | 0 | 1 | 0.02388704 | 9.171309 | 8.577717 | 0.08536651 | 0.06918782 | 0.09174218
0.5 | 0.005 | 0.0004347826 | 0.1507568 | 0 | 1 | 0.02272762 | 9.190883 | 8.577717 | 0.08165493 | 0.06910191 | 0.09243897
0.5 | 0.005 | 0.0004166667 | 0.1427565 | 0 | 1 | 0.02037942 | 9.178915 | 8.577717 | 0.07825264 | 0.06450386 | 0.0858249
0.7 | 0.007 | 0.0035 | 0.5597615 | 0 | 1 | 0.313333 | 7.912345 | 8.577717 | 1.088856 | -0.5290942 | -0.3724495
0.7 | 0.007 | 0.0028 | 0.5458846 | 0 | 1 | 0.29799 | 8.110386 | 8.577717 | 0.8710846 | -0.3251999 | -0.255109
0.7 | 0.007 | 0.002333333 | 0.5098252 | 0 | 1 | 0.2599217 | 8.224368 | 8.577717 | 0.7259038 | -0.2160786 | -0.1801465
0.7 | 0.007 | 0.002 | 0.4784729 | 0 | 1 | 0.2289363 | 8.31505 | 8.577717 | 0.6222033 | -0.1437304 | -0.1256792
0.7 | 0.007 | 0.00175 | 0.4494237 | 0 | 1 | 0.2019816 | 8.385948 | 8.577717 | 0.5444278 | -0.09500416 | -0.08618569
0.7 | 0.007 | 0.001555556 | 0.4331383 | 0 | 1 | 0.1876088 | 8.466822 | 8.577717 | 0.4839359 | -0.05079756 | -0.048033
0.7 | 0.007 | 0.0014 | 0.42034895 | 0 | 1 | 0.1766932 | 8.54221 | 8.577717 | 0.4355423 | -0.01519333 | -0.01492519
0.7 | 0.007 | 0.001272727 | 0.40590865 | 0 | 1 | 0.1647618 | 8.602564 | 8.577717 | 0.3959475 | 0.009961127 | 0.01008539
0.7 | 0.007 | 0.001166667 | 0.4004159 | 0 | 1 | 0.1603329 | 8.675951 | 8.577717 | 0.3629519 | 0.03746397 | 0.0393342
0.7 | 0.007 | 0.001076923 | 0.3977646 | 0 | 1 | 0.1582167 | 8.74935 | 8.577717 | 0.3350325 | 0.0627321 | 0.06826946
0.7 | 0.007 | 0.001 | 0.39173715 | 0 | 1 | 0.153458 | 8.808189 | 8.577717 | 0.3111016 | 0.08063552 | 0.09028423
0.7 | 0.007 | 0.0009333333 | 0.3818879 | 0 | 1 | 0.1458384 | 8.851718 | 8.577717 | 0.2903615 | 0.0915264 | 0.1046374
0.7 | 0.007 | 0.000875 | 0.3687241 | 0 | 1 | 0.1359574 | 8.881177 | 8.577717 | 0.2722139 | 0.09651014 | 0.1118931
0.7 | 0.007 | 0.0008235294 | 0.3523561 | 0 | 1 | 0.1241548 | 8.896396 | 8.577717 | 0.2562013 | 0.09615474 | 0.1122884
0.7 | 0.007 | 0.0007777778 | 0.3468339 | 0 | 1 | 0.1202938 | 8.937758 | 8.577717 | 0.2419679 | 0.104866 | 0.1248744
0.7 | 0.007 | 0.0007368421 | 0.3372222 | 0 | 1 | 0.1137188 | 8.963721 | 8.577717 | 0.2292328 | 0.1079894 | 0.1301691
0.7 | 0.007 | 0.0007 | 0.3185385 | 0 | 1 | 0.1014668 | 8.958016 | 8.577717 | 0.2177711 | 0.1007674 | 0.1211398
0.7 | 0.007 | 0.0006666667 | 0.3092493 | 0 | 1 | 0.09563511 | 8.97721 | 8.577717 | 0.2074011 | 0.1018482 | 0.123543
0.7 | 0.007 | 0.0006363636 | 0.3088374 | 0 | 1 | 0.09538056 | 9.022398 | 8.577717 | 0.1979738 | 0.1108637 | 0.137334
0.7 | 0.007 | 0.0006086957 | 0.29434 | 0 | 1 | 0.08663602 | 9.01877 | 8.577717 | 0.1893662 | 0.1049738 | 0.1298194
0.7 | 0.007 | 0.0005833333 | 0.28340795 | 0 | 1 | 0.08032007 | 9.023481 | 8.577717 | 0.1814759 | 0.101932 | 0.1263331
0.2 | 0.004 | 0.0006666667 | 0.02343923 | 1 | 0 | 0.0005493977 | 7.930045 | 7.731411 | 0.01921666 | 0.004222575 | 0.004655822
0.2 | 0.003636364 | 0.0006666667 | 0.02199407 | 1 | 0 | 0.000483739 | 7.914061 | 7.731411 | 0.01832237 | 0.003671702 | 0.004017222
0.2 | 0.003333333 | 0.0006666667 | 0.0229548 | 1 | 0 | 0.0005269228 | 8.000321 | 7.731411 | 0.01754233 | 0.005412471 | 0.006172782
0.2 | 0.003076923 | 0.0006666667 | 0.01589213 | 1 | 0 | 0.0002525599 | 7.67264 | 7.731411 | 0.01685412 | -0.0009619913 | -0.0009339995
0.2 | 0.002857143 | 0.0006666667 | 0.01358937 | 1 | 0 | 0.0001846709 | 7.553157 | 7.731411 | 0.01624104 | -0.002651674 | -0.002422356
0.2 | 0.002666667 | 0.0006666667 | 0.0168447 | 1 | 0 | 0.0002837439 | 7.802402 | 7.731411 | 0.01569034 | 0.001154364 | 0.001195823
0.2 | 0.0025 | 0.0006666667 | 0.01426003 | 1 | 0 | 0.0002033486 | 7.668096 | 7.731411 | 0.0151921 | -0.0009320693 | -0.0009028737
0.2 | 0.002352941 | 0.0006666667 | 0.02132163 | 1 | 0 | 0.000454612 | 8.10067 | 7.731411 | 0.0147385 | 0.006583129 | 0.007873201
0.2 | 0.002222222 | 0.0006666667 | 0.0152986 | 1 | 0 | 0.0002340472 | 7.797288 | 7.731411 | 0.01432325 | 0.0009753483 | 0.001007828
0.2 | 0.002105263 | 0.0006666667 | 0.0158685 | 1 | 0 | 0.0002518093 | 7.860896 | 7.731411 | 0.01394123 | 0.001927271 | 0.002054739
0.2 | 0.002 | 0.0006666667 | 0.01299443 | 1 | 0 | 0.0001688553 | 7.686728 | 7.731411 | 0.01358823 | -0.0005937963 | -0.0005806289
0.2 | 0.001904762 | 0.0006666667 | 0.01898003 | 1 | 0 | 0.0003602417 | 8.08999 | 7.731411 | 0.01326075 | 0.005719279 | 0.006805835
0.2 | 0.001818182 | 0.0006666667 | 0.01355603 | 1 | 0 | 0.000183766 | 7.776694 | 7.731411 | 0.01295587 | 0.0006001647 | 0.0006138558
0.2 | 0.00173913 | 0.0006666667 | 0.0194156 | 1 | 0 | 0.0003769655 | 8.158165 | 7.731411 | 0.01267109 | 0.006744511 | 0.008285683
0.2 | 0.001666667 | 0.0006666667 | 0.01433307 | 1 | 0 | 0.0002054368 | 7.875937 | 7.731411 | 0.0124043 | 0.001928767 | 0.002071501
0.2 | 0.0016 | 0.0006666667 | 0.0159978 | 1 | 0 | 0.0002559296 | 8.00623 | 7.731411 | 0.01215368 | 0.003844118 | 0.0043965
0.2 | 0.001538462 | 0.0006666667 | 0.02057603 | 1 | 0 | 0.0004233731 | 8.277516 | 7.731411 | 0.01191767 | 0.008658368 | 0.01123668
0.2 | 0.001481481 | 0.0006666667 | 0.01728623 | 1 | 0 | 0.0002988139 | 8.12217 | 7.731411 | 0.01169489 | 0.005591347 | 0.006754747
0.2 | 0.001428571 | 0.0006666667 | 0.01882627 | 1 | 0 | 0.0003544283 | 8.225696 | 7.731411 | 0.01148415 | 0.007342117 | 0.009305545
0.2 | 0.00137931 | 0.0006666667 | 0.0245816 | 1 | 0 | 0.0006042551 | 8.509987 | 7.731411 | 0.01128441 | 0.01329719 | 0.01913864
0.2 | 0.001333333 | 0.0006666667 | 0.024369 | 1 | 0 | 0.000593848161 | 8.518251 | 7.731411 | 0.01109474 | 0.01327426 | 0.01917451
0.35 | 0.007 | 0.001166667 | 0.09818352 | 1 | 0 | 0.009640003 | 7.963432 | 7.731411 | 0.07785258 | 0.02033094 | 0.02278067
0.35 | 0.006363636 | 0.001166667 | 0.09737525 | 1 | 0 | 0.009481939 | 8.002821 | 7.731411 | 0.07422952 | 0.02314573 | 0.02642863
0.35 | 0.005833333 | 0.001166667 | 0.096968025 | 1 | 0 | 0.009402798 | 8.042136 | 7.731411 | 0.07106936 | 0.02589867 | 0.03013039
0.35 | 0.005384615 | 0.001166667 | 0.09627701 | 1 | 0 | 0.009269262 | 8.075006 | 7.731411 | 0.06828123 | 0.02799578 | 0.03308027
0.35 | 0.005 | 0.001166667 | 0.09394974 | 1 | 0 | 0.008826554 | 8.08759 | 7.731411 | 0.06579744 | 0.0281523 | 0.03346293
0.35 | 0.004666667 | 0.001166667 | 0.09226093 | 1 | 0 | 0.00851208 | 8.103947 | 7.731411 | 0.06356636 | 0.02869457 | 0.03437055
0.35 | 0.004375 | 0.001166667 | 0.08861551 | 1 | 0 | 0.007852708 | 8.095903 | 7.731411 | 0.06154787 | 0.02706764 | 0.03229962
0.35 | 0.004117647 | 0.001166667 | 0.08634366 | 1 | 0 | 0.007455227 | 8.100243 | 7.731411 | 0.0597102 | 0.02663346 | 0.03184635
0.35 | 0.003888889 | 0.001166667 | 0.08359902 | 1 | 0 | 0.006988796 | 8.096519 | 7.731411 | 0.05802789 | 0.02557113 | 0.03052268
0.35 | 0.003684211 | 0.001166667 | 0.081454625 | 1 | 0 | 0.006634856 | 8.097567 | 7.731411 | 0.0564802 | 0.02497443 | 0.0298251
0.35 | 0.0035 | 0.001166667 | 0.07823976 | 1 | 0 | 0.00612146 | 8.082946 | 7.731411 | 0.05505009 | 0.02318967 | 0.02750398
0.35 | 0.003333333 | 0.001166667 | 0.07603476 | 1 | 0 | 0.005781284 | 8.078753 | 7.731411 | 0.05372338 | 0.02231138 | 0.02641008
0.35 | 0.003181818 | 0.001166667 | 0.07065129 | 1 | 0 | 0.004991605 | 8.028579 | 7.731411 | 0.0524882 | 0.01816309 | 0.02099531
0.35 | 0.003043478 | 0.001166667 | 0.06862543 | 1 | 0 | 0.00470945 | 8.021712 | 7.731411 | 0.05133447 | 0.01729096 | 0.01992202
0.35 | 0.002916667 | 0.001166667 | 0.06705901 | 1 | 0 | 0.004496911 | 8.019901 | 7.731411 | 0.05025362 | 0.01680539 | 0.01934587
0.35 | 0.0028 | 0.001166667 | 0.0647192 | 1 | 0 | 0.004188575 | 8.004797 | 7.731411 | 0.04923829 | 0.01548091 | 0.01769334
0.35 | 0.002692308 | 0.001166667 | 0.0617666 | 1 | 0 | 0.003815113 | 7.977712 | 7.731411 | 0.04828212 | 0.01348448 | 0.0152132
0.35 | 0.002592593 | 0.001166667 | 0.05936706 | 1 | 0 | 0.003524448 | 7.956959 | 7.731411 | 0.04737957 | 0.01198749 | 0.01339014
0.35 | 0.0025 | 0.001166667 | 0.057924825 | 1 | 0 | 0.003355285 | 7.95055 | 7.731411 | 0.04652581 | 0.01139901 | 0.01269357
0.35 | 0.002413793 | 0.001166667 | 0.05798252 | 1 | 0 | 0.003361972 | 7.969091 | 7.731411 | 0.04571661 | 0.01226591 | 0.01378128
0.35 | 0.002333333 | 0.001166667 | 0.057238825 | 1 | 0 | 0.003276283 | 7.973133 | 7.731411 | 0.04494821 | 0.01229062 | 0.01383586
0.5 | 0.01 | 0.001666667 | 0.19456525 | 1 | 0 | 0.03785564 | 7.755674 | 7.731411 | 0.1899013 | 0.004663967 | 0.004720778
0.5 | 0.009090909 | 0.001666667 | 0.1935463 | 1 | 0 | 0.03746018 | 7.798079 | 7.731411 | 0.1810638 | 0.01248256 | 0.01290328
0.5 | 0.008333333 | 0.001666667 | 0.1936475 | 1 | 0 | 0.03749935 | 7.842107 | 7.731411 | 0.1733554 | 0.02029214 | 0.02143598
0.5 | 0.007692308 | 0.001666667 | 0.1883279 | 1 | 0 | 0.0354674 | 7.854273 | 7.731411 | 0.1665544 | 0.02177347 | 0.02313843
0.5 | 0.007142857 | 0.001666667 | 0.1828785 | 1 | 0 | 0.03344455 | 7.861965 | 7.731411 | 0.1604959 | 0.02238262 | 0.02387547
0.5 | 0.006666667 | 0.001666667 | 0.1789179 | 1 | 0 | 0.03201162 | 7.874566 | 7.731411 | 0.1550537 | 0.02386417 | 0.02561305
0.5 | 0.00625 | 0.001666667 | 0.17883075 | 1 | 0 | 0.03198044 | 7.906348 | 7.731411 | 0.1501301 | 0.0287006 | 0.03128416
0.5 | 0.005882353 | 0.001666667 | 0.1829874 | 1 | 0 | 0.03348439 | 7.959638 | 7.731411 | 0.1456476 | 0.03733978 | 0.0417627
0.5 | 0.005555556 | 0.001666667 | 0.1754213 | 1 | 0 | 0.03077264 | 7.945991 | 7.731411 | 0.1415441 | 0.03387727 | 0.03764185
0.5 | 0.005263158 | 0.001666667 | 0.175421 | 1 | 0 | 0.03077253 | 7.973022 | 7.731411 | 0.1377689 | 0.03765213 | 0.04238371
0.5 | 0.005 | 0.001666667 | 0.1691552 | 1 | 0 | 0.02861347 | 7.962297 | 7.731411 | 0.1342805 | 0.03487468 | 0.0390555
0.5 | 0.004761905 | 0.001666667 | 0.1711108 | 1 | 0 | 0.02927892 | 7.998187 | 7.731411 | 0.1310443 | 0.0400665 | 0.04564823
0.5 | 0.004545455 | 0.001666667 | 0.1573941 | 1 | 0 | 0.0247729 | 7.937888 | 7.731411 | 0.1280314 | 0.02936266 | 0.03249827
0.5 | 0.004347826 | 0.001666667 | 0.1514235 | 1 | 0 | 0.02292908 | 7.921442 | 7.731411 | 0.1252172 | 0.0262063 | 0.02877512
0.5 | 0.004166667 | 0.001666667 | 0.1608988 | 1 | 0 | 0.02588843 | 8.003417 | 7.731411 | 0.1225808 | 0.03831808 | 0.04376542
0.5 | 0.004 | 0.001666667 | 0.1517748 | 1 | 0 | 0.0230356 | 7.96545 | 7.731411 | 0.1201041 | 0.03167072 | 0.03552124
0.5 | 0.003846154 | 0.001666667 | 0.15007775 | 1 | 0 | 0.02252333 | 7.973816 | 7.731411 | 0.1177718 | 0.03230597 | 0.03637957
0.5 | 0.003703704 | 0.001666667 | 0.1498288 | 1 | 0 | 0.02244868 | 7.991026 | 7.731411 | 0.1155702 | 0.03425859 | 0.03889782
0.5 | 0.003571429 | 0.001666667 | 0.1389867 | 1 | 0 | 0.01931729 | 7.934094 | 7.731411 | 0.1134877 | 0.02549894 | 0.02817028
0.5 | 0.003448276 | 0.001666667 | 0.1271875 | 1 | 0 | 0.01617666 | 7.862924 | 7.731411 | 0.1115139 | 0.01567363 | 0.01672686
0.5 | 0.003333333 | 0.001666667 | 0.1097266 | 1 | 0 | 0.01203992 | 7.732204 | 7.731411 | 0.1096396 | 8.70267e-05 | 8.706123e-05
0.7 | 0.014 | 0.002333333 | 0.41315295 | 1 | 0 | 0.1706954 | 7.667544 | 7.731411 | 0.4404007 | -0.02724774 | -0.02638688
0.7 | 0.01272727 | 0.002333333 | 0.4110637 | 1 | 0 | 0.1689734 | 7.710129 | 7.731411 | 0.4199056 | -0.008841895 | -0.008748144
0.7 | 0.01166667 | 0.002333333 | 0.3927225 | 1 | 0 | 0.154231 | 7.70799 | 7.731411 | 0.402029 | -0.009306467 | -0.00919791
0.7 | 0.01076923 | 0.002333333 | 0.3704672 | 1 | 0 | 0.1372459 | 7.689673 | 7.731411 | 0.386257 | -0.01578977 | -0.01546255
0.7 | 0.01 | 0.002333333 | 0.3762603 | 1 | 0 | 0.1415718 | 7.742243 | 7.731411 | 0.3722065 | 0.004053753 | 0.004075748
0.7 | 0.009333333 | 0.002333333 | 0.3729803 | 1 | 0 | 0.1391143 | 7.767984 | 7.731411 | 0.3595857 | 0.01339465 | 0.01364108
0.7 | 0.00875 | 0.002333333 | 0.363891 | 1 | 0 | 0.1324167 | 7.775582 | 7.731411 | 0.3481673 | 0.01572372 | 0.01607355
0.7 | 0.008235294 | 0.002333333 | 0.3436372 | 1 | 0 | 0.1180865 | 7.748627 | 7.731411 | 0.3377719 | 0.005865326 | 0.005915959
0.7 | 0.007777778 | 0.002333333 | 0.3445686 | 1 | 0 | 0.1187275 | 7.779913 | 7.731411 | 0.3282553 | 0.01631329 | 0.0167121
0.7 | 0.007368421 | 0.002333333 | 0.3330614 | 1 | 0 | 0.1109299 | 7.77298 | 7.731411 | 0.3195002 | 0.01356116 | 0.01384498
0.7 | 0.007 | 0.002333333 | 0.31656625 | 1 | 0 | 0.1002142 | 7.747832 | 7.731411 | 0.3114103 | 0.005155938 | 0.005198387
0.7 | 0.006666667 | 0.002333333 | 0.3222343 | 1 | 0 | 0.1038349 | 7.789974 | 7.731411 | 0.3039053 | 0.01832892 | 0.01887085
0.7 | 0.006363636 | 0.002333333 | 0.2985656 | 1 | 0 | 0.08914144 | 7.736945 | 7.731411 | 0.2969181 | 0.001647551 | 0.001652114
0.7 | 0.006086957 | 0.002333333 | 0.29759975 | 1 | 0 | 0.08856561 | 7.75593 | 7.731411 | 0.2903916 | 0.007208137 | 0.007296866
0.7 | 0.005833333 | 0.002333333 | 0.3020186 | 1 | 0 | 0.09121524 | 7.791949 | 7.731411 | 0.2842774 | 0.0177412 | 0.01828362
0.7 | 0.0056 | 0.002333333 | 0.3020845 | 1 | 0 | 0.09125507 | 7.812578 | 7.731411 | 0.2785339 | 0.02355068 | 0.02451938
0.7 | 0.005384615 | 0.002333333 | 0.2888298 | 1 | 0 | 0.08342265 | 7.787319 | 7.731411 | 0.2731249 | 0.01570489 | 0.016148
0.7 | 0.005185185 | 0.002333333 | 0.2695672 | 1 | 0 | 0.07266648 | 7.73717 | 7.731411 | 0.2680193 | 0.001547877 | 0.001552339
0.7 | 0.005 | 0.002333333 | 0.2655158 | 1 | 0 | 0.07049866 | 7.74021 | 7.731411 | 0.2631897 | 0.002326083 | 0.002336332
0.7 | 0.004827586 | 0.002333333 | 0.2539774 | 1 | 0 | 0.06450451 | 7.713327 | 7.731411 | 0.2586122 | -0.004634804 | -0.004593022
0.7 | 0.004666667 | 0.002333333 | 0.24624775 | 1 | 0 | 0.06063795 | 7.69937 | 7.731411 | 0.2542655 | -0.008017705 | -0.007889944