{"text_format":"2","workbook":"xlsx","n_sheets":1,"sheets":["Sheet1"],"not_rendered":{"charts":0,"images":0,"macros":0,"external_links":0,"defined_names":0,"comments":0,"pivot_tables":0},"unopened":[],"bounds":{"document_bytes":16777216,"sheet_cells":100000,"run_cost":"one","rows_first":2000,"rows_last":500,"rows_between":2000,"halvings":0,"cell_chars":16384,"cell_head_chars":4096},"cells_cut":0,"cells_raw":0,"read":"whole","date_system":"1900"}

{"sheet":"Sheet1","index":0,"n_rows":736,"n_cols":9,"rows_kept":736,"cut":false,"hidden":false,"merged":[]}
["Active species: 4-NPEA·HBr",{"$nulls":5},"Active species: 4-NPEA·HCl"]
["Electrolyte: 0.1 M 4-NPEA·HBr in 1 M HCl",{"$nulls":5},"Electrolyte: 0.1 M 4-NPEA·HCl in 1 M HCl"]
["Electrochemical cell: Three-electrode configuration",{"$nulls":5},"Electrochemical cell: Three-electrode configuration"]
["Working electrode: Glassy carbon electrode",{"$nulls":5},"Working electrode: Glassy carbon electrode"]
["Counter electrode: Platinum wire",{"$nulls":5},"Counter electrode: Platinum wire"]
["Reference electrode: Ag/AgCl (3 M KCl)",{"$nulls":5},"Reference electrode: Ag/AgCl (3 M KCl)"]
[]
["Instrument: DongHua electrochemical workstation (model: DH7006B)",{"$nulls":5},"Instrument: DongHua electrochemical workstation (model: DH7006B)"]
["Scan rate: 40 mV s⁻¹",{"$nulls":5},"Scan rate: 40 mV s⁻¹"]
["Potential window: 0.1 to 1.8 V vs Ag/AgCl",{"$nulls":5},"Potential window: 0.0 to 1.8 V vs Ag/AgCl"]
["Temperature: Room temperature (≈25 °C)",{"$nulls":5},"Temperature: Room temperature (≈25 °C)"]
[]
["Date of measurement: 2025-07-24",{"$nulls":5},"Date of measurement: 2025-07-22"]
["Operator: ---",{"$nulls":5},"Operator: ---"]
["Segment1(Multiple CV)",{"$nulls":5},"Segment1(Multiple CV)"]
["Time","E(V)","I(A)",null,null,null,"Time","E(V)","I(A)"]
[0.083,0.10486,-1.52429,null,null,null,0.083,-0.000546132,-0.98654]
[0.167,0.11008,-1.44733,null,null,null,0.167,0.00433,-0.92407]
[0.25,0.11462,-1.38478,null,null,null,0.25,0.00928,-0.87615]
[0.375,0.12,-1.32187,null,null,null,0.375,0.01432,-0.83342]
[0.5,0.12504,-1.26658,null,null,null,0.5,0.01936,-0.79522]
[0.625,0.12967,-1.21447,null,null,null,0.625,0.02423,-0.76009]
[0.75,0.13496,-1.16696,null,null,null,0.75,0.02944,-0.72736]
[0.875,0.13984,-1.11967,null,null,null,0.875,0.03456,-0.69656]
[1,0.14489,-1.07559,null,null,null,1,0.03918,-0.66805]
[1.125,0.14968,-1.03549,null,null,null,1.125,0.04431,-0.64196]
[1.25,0.15498,-0.99598,null,null,null,1.25,0.04943,-0.61543]
[1.375,0.15969,-0.95814,null,null,null,1.375,0.05422,-0.59126]
[1.5,0.16482,-0.92362,null,null,null,1.5,0.05926,-0.56858]
[1.625,0.16994,-0.88858,null,null,null,1.625,0.0643,-0.547]
[1.75,0.17499,-0.85548,null,null,null,1.75,0.06942,-0.52484]
[1.875,0.17987,-0.82411,null,null,null,1.875,0.0743,-0.50437]
[2,0.18483,-0.79445,null,null,null,2,0.07925,-0.48625]
[2.125,0.18979,-0.76591,null,null,null,2.125,0.08429,-0.46818]
[2.25,0.19475,-0.75883,null,null,null,2.25,0.08916,-0.44939]
[2.375,0.20005,-0.73154,null,null,null,2.375,0.09437,-0.43257]
[2.5,0.20492,-0.7052,null,null,null,2.5,0.09916,-0.41589]
[2.625,0.20955,-0.68021,null,null,null,2.625,0.10428,-0.40037]
[2.75,0.21485,-0.65628,null,null,null,2.75,0.10916,-0.38494]
[2.875,0.21998,-0.63316,null,null,null,2.875,0.11453,-0.36918]
[3,0.22502,-0.61196,null,null,null,3,0.1194,-0.35563]
[3.125,0.22981,-0.59086,null,null,null,3.125,0.12444,-0.3428]
[3.25,0.23477,-0.57136,null,null,null,3.25,0.12948,-0.32876]
[3.375,0.23982,-0.55167,null,null,null,3.375,0.13435,-0.31564]
[3.5,0.2447,-0.53153,null,null,null,3.5,0.13939,-0.30392]
[3.625,0.24991,-0.51305,null,null,null,3.625,0.1441,-0.29417]
[3.75,0.25496,-0.49461,null,null,null,3.75,0.14905,-0.28202]
[3.875,0.25966,-0.47794,null,null,null,3.875,0.15418,-0.27055]
[4,0.26496,-0.45988,null,null,null,4,0.1593,-0.26026]
[4.125,0.27001,-0.44314,null,null,null,4.125,0.16426,-0.2504]
[4.25,0.27488,-0.42753,null,null,null,4.25,0.16947,-0.23982]
[4.375,0.27984,-0.41191,null,null,null,4.375,0.17409,-0.22939]
[4.5,0.28489,-0.39659,null,null,null,4.5,0.17912,-0.22004]
[4.625,0.28977,-0.38292,null,null,null,4.625,0.18442,-0.21122]
[4.75,0.29481,-0.36777,null,null,null,4.75,0.18946,-0.20119]
[4.875,0.29994,-0.35382,null,null,null,4.875,0.19416,-0.19175]
[5,0.30448,-0.33998,null,null,null,5,0.19928,-0.18334]
[5.125,0.30995,-0.32738,null,null,null,5.125,0.20432,-0.17523]
[5.25,0.31499,-0.31347,null,null,null,5.25,0.20903,-0.16571]
[5.375,0.32004,-0.30175,null,null,null,5.375,0.2144,-0.15678]
[5.5,0.32475,-0.28851,null,null,null,5.5,0.21919,-0.14887]
[5.625,0.32988,-0.27562,null,null,null,5.625,0.22423,-0.14143]
[5.75,0.33501,-0.26295,null,null,null,5.75,0.22936,-0.13255]
[5.875,0.3398,-0.25113,null,null,null,5.875,0.23431,-0.12449]
[6,0.34468,-0.23934,null,null,null,6,0.23918,-0.11745]
[6.125,0.34972,-0.22861,null,null,null,6.125,0.24431,-0.11097]
[6.25,0.35493,-0.21615,null,null,null,6.25,0.24935,-0.10331]
[6.375,0.35989,-0.20405,null,null,null,6.375,0.2543,-0.09672]
[6.5,0.36486,-0.19247,null,null,null,6.5,0.25926,-0.09083]
[6.625,0.3699,-0.1815,null,null,null,6.625,0.26438,-0.08554]
[6.75,0.37495,-0.17059,null,null,null,6.75,0.26917,-0.07913]
[6.875,0.37991,-0.16082,null,null,null,6.875,0.27396,-0.07352]
[7,0.38495,-0.15003,null,null,null,7,0.27933,-0.0686]
[7.125,0.38983,-0.13877,null,null,null,7.125,0.28437,-0.06406]
[7.25,0.39487,-0.12801,null,null,null,7.25,0.28933,-0.05847]
[7.375,0.39984,-0.11824,null,null,null,7.375,0.29429,-0.05319]
[7.5,0.40496,-0.10871,null,null,null,7.5,0.29933,-0.04851]
[7.625,0.40984,-0.09908,null,null,null,7.625,0.30428,-0.04415]
[7.75,0.41497,-0.08999,null,null,null,7.75,0.30924,-0.0384]
[7.875,0.41976,-0.07983,null,null,null,7.875,0.31436,-0.03298]
[8,0.42464,-0.07055,null,null,null,8,0.31898,-0.02771]
[8.125,0.43011,-0.06227,null,null,null,8.125,0.32436,-0.02347]
[8.25,0.4349,-0.05299,null,null,null,8.25,0.32923,-0.01809]
[8.375,0.43986,-0.0445,null,null,null,8.375,0.3341,-0.01232]
[8.5,0.44474,-0.03639,null,null,null,8.5,0.33931,-0.00692]
[8.625,0.44953,-0.02761,null,null,null,8.625,0.34418,-0.0015]
[8.75,0.45491,-0.0189,null,null,null,8.75,0.3493,0.00431]
[8.875,0.45987,-0.01051,null,null,null,8.875,0.35434,0.01028]
[9,0.46492,-0.00229,null,null,null,9,0.35913,0.01591]
[9.125,0.46971,0.00573,null,null,null,9.125,0.36434,0.02147]
[9.25,0.47467,0.01338,null,null,null,9.25,0.36938,0.02741]
[9.375,0.48005,0.02131,null,null,null,9.375,0.374,0.0333]
[9.5,0.48493,0.0291,null,null,null,9.5,0.37937,0.03899]
[9.625,0.48989,0.03721,null,null,null,9.625,0.38433,0.04437]
[9.75,0.49477,0.04475,null,null,null,9.75,0.38929,0.04999]
[9.875,0.4999,0.05225,null,null,null,9.875,0.39433,0.05607]
[10,0.50528,0.05926,null,null,null,10,0.39937,0.06102]
[10.125,0.50982,0.06634,null,null,null,10.125,0.40432,0.06584]
[10.25,0.51495,0.0736,null,null,null,10.25,0.40936,0.07134]
[10.375,0.52008,0.08071,null,null,null,10.375,0.41432,0.0763]
[10.5,0.52487,0.08726,null,null,null,10.5,0.41927,0.081]
[10.625,0.52966,0.09374,null,null,null,10.625,0.42431,0.08507]
[10.75,0.53505,0.09986,null,null,null,10.75,0.42935,0.09015]
[10.875,0.53975,0.1057,null,null,null,10.875,0.43448,0.09482]
[11,0.54505,0.11133,null,null,null,11,0.43952,0.09899]
[11.125,0.54985,0.11721,null,null,null,11.125,0.44439,0.1029]
[11.25,0.55489,0.12231,null,null,null,11.25,0.44943,0.10824]
[11.375,0.55985,0.12723,null,null,null,11.375,0.45422,0.11267]
[11.5,0.5649,0.13172,null,null,null,11.5,0.45934,0.11689]
[11.625,0.56994,0.13562,null,null,null,11.625,0.4643,0.12105]
[11.75,0.5749,0.14022,null,null,null,11.75,0.4695,0.12575]
[11.875,0.57986,0.14397,null,null,null,11.875,0.47429,0.13038]
[12,0.58482,0.14705,null,null,null,12,0.47925,0.1346]
[12.125,0.58995,0.14978,null,null,null,12.125,0.48429,0.13885]
[12.25,0.59483,0.15226,null,null,null,12.25,0.48916,0.14357]
[12.375,0.59996,0.15431,null,null,null,12.375,0.49412,0.14835]
[12.5,0.60467,0.15735,null,null,null,12.5,0.49932,0.15279]
[12.625,0.6098,0.15972,null,null,null,12.625,0.50445,0.1566]
[12.75,0.61484,0.16181,null,null,null,12.75,0.50915,0.16166]
[12.875,0.61972,0.16309,null,null,null,12.875,0.51427,0.16594]
[13,0.62493,0.16429,null,null,null,13,0.51948,0.17019]
[13.125,0.6299,0.16475,null,null,null,13.125,0.52427,0.1736]
[13.25,0.63502,0.1667,null,null,null,13.25,0.52931,0.17803]
[13.375,0.63999,0.16751,null,null,null,13.375,0.53427,0.18196]
[13.5,0.64478,0.16875,null,null,null,13.5,0.53922,0.18569]
[13.625,0.64982,0.169,null,null,null,13.625,0.54426,0.18901]
[13.75,0.65487,0.16978,null,null,null,13.75,0.54939,0.1929]
[13.875,0.65975,0.16928,null,null,null,13.875,0.55417,0.19653]
[14,0.66479,0.17098,null,null,null,14,0.55938,0.19933]
[14.125,0.66992,0.17176,null,null,null,14.125,0.56434,0.20218]
[14.25,0.67488,0.1725,null,null,null,14.25,0.56938,0.20566]
[14.375,0.67967,0.173,null,null,null,14.375,0.57433,0.20862]
[14.5,0.6848,0.17371,null,null,null,14.5,0.57937,0.2113]
[14.625,0.68985,0.17325,null,null,null,14.625,0.58424,0.21335]
[14.75,0.69481,0.17488,null,null,null,14.75,0.58937,0.21626]
[14.875,0.69985,0.17619,null,null,null,14.875,0.59441,0.21803]
[15,0.70498,0.17732,null,null,null,15,0.59928,0.21954]
[15.125,0.70969,0.17771,null,null,null,15.125,0.60432,0.22095]
[15.25,0.71499,0.17888,null,null,null,15.25,0.60919,0.22306]
[15.375,0.7197,0.17859,null,null,null,15.375,0.61432,0.22454]
[15.5,0.72441,0.18096,null,null,null,15.5,0.61919,0.22591]
[15.625,0.72971,0.18227,null,null,null,15.625,0.62431,0.22609]
[15.75,0.73467,0.18348,null,null,null,15.75,0.6291,0.22734]
[15.875,0.73971,0.18429,null,null,null,15.875,0.63439,0.22816]
[16,0.74484,0.18574,null,null,null,16,0.63918,0.2286]
[16.125,0.74963,0.18627,null,null,null,16.125,0.64413,0.22847]
[16.25,0.75493,0.18843,null,null,null,16.25,0.64901,0.22941]
[16.375,0.75956,0.19088,null,null,null,16.375,0.65421,0.22937]
[16.5,0.7646,0.19371,null,null,null,16.5,0.65917,0.22933]
[16.625,0.7699,0.19569,null,null,null,16.625,0.66429,0.22881]
[16.75,0.77494,0.19845,null,null,null,16.75,0.66925,0.22905]
[16.875,0.77999,0.20082,null,null,null,16.875,0.67437,0.22863]
[17,0.7847,0.20461,null,null,null,17,0.67941,0.22765]
[17.125,0.78974,0.20939,null,null,null,17.125,0.68454,0.22706]
[17.25,0.79496,0.21399,null,null,null,17.25,0.68933,0.22743]
[17.375,0.79958,0.21927,null,null,null,17.375,0.69428,0.22714]
[17.5,0.80479,0.22497,null,null,null,17.5,0.69932,0.22601]
[17.625,0.80975,0.23091,null,null,null,17.625,0.70436,0.22497]
[17.75,0.81488,0.23817,null,null,null,17.75,0.70923,0.22516]
[17.875,0.81976,0.24734,null,null,null,17.875,0.7141,0.22466]
[18,0.82489,0.25608,null,null,null,18,0.7194,0.22397]
[18.125,0.82977,0.26508,null,null,null,18.125,0.72435,0.2229]
[18.25,0.8349,0.27495,null,null,null,18.25,0.72931,0.22305]
[18.375,0.84003,0.28483,null,null,null,18.375,0.73418,0.22243]
[18.5,0.84465,0.29485,null,null,null,18.5,0.73922,0.22156]
[18.625,0.8497,0.30685,null,null,null,18.625,0.74426,0.22099]
[18.75,0.85491,0.31832,null,null,null,18.75,0.74913,0.22051]
[18.875,0.8597,0.33021,null,null,null,18.875,0.75409,0.21995]
[19,0.86483,0.34111,null,null,null,19,0.75921,0.2188]
[19.125,0.86988,0.35255,null,null,null,19.125,0.76425,0.21764]
[19.25,0.87467,0.3632,null,null,null,19.25,0.76921,0.2179]
[19.375,0.8798,0.37531,null,null,null,19.375,0.77441,0.21757]
[19.5,0.88468,0.38671,null,null,null,19.5,0.7792,0.21646]
[19.625,0.88972,0.39772,null,null,null,19.625,0.78433,0.21515]
[19.75,0.8946,0.40806,null,null,null,19.75,0.7892,0.21604]
[19.875,0.89998,0.41804,null,null,null,19.875,0.79415,0.21596]
[20,0.9046,0.42696,null,null,null,20,0.79919,0.21483]
[20.125,0.90973,0.44126,null,null,null,20.125,0.80432,0.21397]
[20.25,0.91461,0.45011,null,null,null,20.25,0.80936,0.21408]
[20.375,0.91966,0.45871,null,null,null,20.375,0.81431,0.21455]
[20.5,0.92487,0.46579,null,null,null,20.5,0.81935,0.21402]
[20.625,0.92983,0.47369,null,null,null,20.625,0.82431,0.21366]
[20.75,0.93479,0.47942,null,null,null,20.75,0.8291,0.21433]
[20.875,0.93975,0.48725,null,null,null,20.875,0.83397,0.21498]
[21,0.9448,0.49383,null,null,null,21,0.83918,0.21602]
[21.125,0.94967,0.49949,null,null,null,21.125,0.84422,0.21694]
[21.25,0.95489,0.50473,null,null,null,21.25,0.84909,0.21766]
[21.375,0.95976,0.51033,null,null,null,21.375,0.85421,0.21926]
[21.5,0.96473,0.5145,null,null,null,21.5,0.85917,0.22158]
[21.625,0.96969,0.51992,null,null,null,21.625,0.86412,0.22186]
[21.75,0.97465,0.52502,null,null,null,21.75,0.86908,0.22391]
[21.875,0.97969,0.53029,null,null,null,21.875,0.87454,0.22585]
[22,0.98474,0.53436,null,null,null,22,0.87908,0.22684]
[22.125,0.98978,0.53868,null,null,null,22.125,0.88437,0.22795]
[22.25,0.99483,0.54183,null,null,null,22.25,0.88932,0.23015]
[22.375,0.99971,0.54643,null,null,null,22.375,0.89428,0.23187]
[22.5,1.00475,0.55125,null,null,null,22.5,0.89949,0.23328]
[22.625,1.00988,0.55582,null,null,null,22.625,0.90427,0.23423]
[22.75,1.01476,0.55918,null,null,null,22.75,0.90931,0.23631]
[22.875,1.0198,0.56318,null,null,null,22.875,0.91402,0.23811]
[23,1.02451,0.56675,null,null,null,23,0.91931,0.23906]
[23.125,1.02964,0.57058,null,null,null,23.125,0.92435,0.24021]
[23.25,1.03494,0.57564,null,null,null,23.25,0.92931,0.24188]
[23.375,1.03956,0.57978,null,null,null,23.375,0.93418,0.24283]
[23.5,1.04461,0.58417,null,null,null,23.5,0.93922,0.24389]
[23.625,1.04974,0.58814,null,null,null,23.625,0.94417,0.24504]
[23.75,1.05478,0.59214,null,null,null,23.75,0.94921,0.24612]
[23.875,1.05983,0.5955,null,null,null,23.875,0.95434,0.24786]
[24,1.06487,0.60102,null,null,null,24,0.95921,0.24858]
[24.125,1.07,0.60584,null,null,null,24.125,0.96433,0.24889]
[24.25,1.07479,0.6109,null,null,null,24.25,0.96929,0.25016]
[24.375,1.07976,0.61525,null,null,null,24.375,0.97399,0.25105]
[24.5,1.08497,0.62095,null,null,null,24.5,0.97945,0.25246]
[24.625,1.08951,0.62417,null,null,null,24.625,0.98407,0.25342]
[24.75,1.09472,0.63033,null,null,null,24.75,0.9892,0.25376]
[24.875,1.09977,0.63532,null,null,null,24.875,0.99398,0.25504]
[25,1.1049,0.64085,null,null,null,25,0.99919,0.25582]
[25.125,1.10994,0.64545,null,null,null,25.125,1.00406,0.25706]
[25.25,1.11465,0.65058,null,null,null,25.25,1.00936,0.25759]
[25.375,1.11995,0.65515,null,null,null,25.375,1.01423,0.25861]
[25.5,1.12491,0.66141,null,null,null,25.5,1.01918,0.25981]
[25.625,1.12987,0.66747,null,null,null,25.625,1.02414,0.26067]
[25.75,1.13458,0.67317,null,null,null,25.75,1.0291,0.26137]
[25.875,1.13962,0.67851,null,null,null,25.875,1.0343,0.263]
[26,1.14492,0.68474,null,null,null,26,1.03926,0.2643]
[26.125,1.14955,0.68977,null,null,null,26.125,1.04421,0.265]
[26.25,1.15468,0.69667,null,null,null,26.25,1.04942,0.26571]
[26.375,1.16006,0.70446,null,null,null,26.375,1.05421,0.26734]
[26.5,1.16477,0.7114,null,null,null,26.5,1.0595,0.26866]
[26.625,1.16973,0.71742,null,null,null,26.625,1.06421,0.26958]
[26.75,1.17494,0.7251,null,null,null,26.75,1.06933,0.27088]
[26.875,1.17973,0.73136,null,null,null,26.875,1.0742,0.27254]
[27,1.18444,0.73855,null,null,null,27,1.07949,0.27403]
[27.125,1.18991,0.74683,null,null,null,27.125,1.08428,0.27516]
[27.25,1.19453,0.7548,null,null,null,27.25,1.08949,0.27605]
[27.375,1.19966,0.76248,null,null,null,27.375,1.09445,0.27773]
[27.5,1.20462,0.77165,null,null,null,27.5,1.09923,0.2793]
[27.625,1.21,0.77993,null,null,null,27.625,1.10427,0.28093]
[27.75,1.21471,0.78839,null,null,null,27.75,1.10948,0.28186]
[27.875,1.21976,0.79866,null,null,null,27.875,1.11427,0.28449]
[28,1.2248,0.80861,null,null,null,28,1.11931,0.28675]
[28.125,1.22993,0.81841,null,null,null,28.125,1.12418,0.28864]
[28.25,1.23481,0.82907,null,null,null,28.25,1.12939,0.29036]
[28.375,1.23969,0.8393,null,null,null,28.375,1.13434,0.29335]
[28.5,1.24465,0.85109,null,null,null,28.5,1.13922,0.29615]
[28.625,1.24969,0.86355,null,null,null,28.625,1.14426,0.29867]
[28.75,1.25465,0.87555,null,null,null,28.75,1.14938,0.30083]
[28.875,1.2597,0.88804,null,null,null,28.875,1.15408,0.30486]
[29,1.26483,0.90061,null,null,null,29,1.15921,0.30843]
[29.125,1.26971,0.91396,null,null,null,29.125,1.16442,0.31126]
[29.25,1.27475,0.92737,null,null,null,29.25,1.16929,0.3144]
[29.375,1.27988,0.94348,null,null,null,29.375,1.17441,0.31898]
[29.5,1.28467,0.9593,null,null,null,29.5,1.1792,0.3238]
[29.625,1.2898,0.97463,null,null,null,29.625,1.18432,0.32839]
[29.75,1.29502,0.99007,null,null,null,29.75,1.18936,0.33316]
[29.875,1.29989,1.0077,null,null,null,29.875,1.19415,0.33965]
[30,1.30494,1.02377,null,null,null,30,1.19927,0.34614]
[30.125,1.30981,1.04203,null,null,null,30.125,1.20448,0.35229]
[30.25,1.31478,1.05998,null,null,null,30.25,1.20935,0.35856]
[30.375,1.3199,1.07889,null,null,null,30.375,1.21448,0.36612]
[30.5,1.32487,1.0974,null,null,null,30.5,1.21927,0.37356]
[30.625,1.32974,1.11591,null,null,null,30.625,1.22422,0.38191]
[30.75,1.3347,1.13436,null,null,null,30.75,1.22934,0.39041]
[30.875,1.33967,1.15454,null,null,null,30.875,1.2343,0.39882]
[31,1.34454,1.1757,null,null,null,31,1.23926,0.40856]
[31.125,1.34984,1.19709,null,null,null,31.125,1.24421,0.41808]
[31.25,1.35455,1.21709,null,null,null,31.25,1.24917,0.4281]
[31.375,1.35976,1.2385,null,null,null,31.375,1.25446,0.43863]
[31.5,1.36472,1.259,null,null,null,31.5,1.25916,0.45002]
[31.625,1.36977,1.28045,null,null,null,31.625,1.26429,0.46161]
[31.75,1.37498,1.30399,null,null,null,31.75,1.26916,0.47332]
[31.875,1.37969,1.3264,null,null,null,31.875,1.2742,0.48506]
[32,1.38499,1.34913,null,null,null,32,1.27932,0.49806]
[32.125,1.38978,1.39203,null,null,null,32.125,1.28411,0.51442]
[32.25,1.39474,1.41303,null,null,null,32.25,1.2894,0.52648]
[32.375,1.39962,1.43674,null,null,null,32.375,1.29419,0.53941]
[32.5,1.40466,1.45968,null,null,null,32.5,1.2994,0.55407]
[32.625,1.40979,1.48386,null,null,null,32.625,1.30419,0.56829]
[32.75,1.4145,1.50705,null,null,null,32.75,1.30906,0.58281]
[32.875,1.41955,1.53063,null,null,null,32.875,1.31427,0.59665]
[33,1.42459,1.55406,null,null,null,33,1.31914,0.61203]
[33.125,1.43006,1.57739,null,null,null,33.125,1.32409,0.62664]
[33.25,1.4346,1.60312,null,null,null,33.25,1.32905,0.64201]
[33.375,1.43981,1.62911,null,null,null,33.375,1.33443,0.65725]
[33.5,1.44477,1.65343,null,null,null,33.5,1.33938,0.67412]
[33.625,1.44973,1.67881,null,null,null,33.625,1.34409,0.68926]
[33.75,1.45461,1.70196,null,null,null,33.75,1.34938,0.70401]
[33.875,1.45957,1.72632,null,null,null,33.875,1.35408,0.71978]
[34,1.4647,1.75117,null,null,null,34,1.35921,0.73698]
[34.125,1.46966,1.77651,null,null,null,34.125,1.36399,0.75327]
[34.25,1.47479,1.80034,null,null,null,34.25,1.36928,0.76899]
[34.375,1.47992,1.82427,null,null,null,34.375,1.37407,0.7846]
[34.5,1.48488,1.85025,null,null,null,34.5,1.3792,0.80095]
[34.625,1.48959,1.87432,null,null,null,34.625,1.38415,0.81695]
[34.75,1.49472,1.90162,null,null,null,34.75,1.38953,0.83252]
[34.875,1.49985,1.92477,null,null,null,34.875,1.39432,0.84857]
[35,1.50464,1.95128,null,null,null,35,1.3991,0.86712]
[35.125,1.50969,1.97511,null,null,null,35.125,1.40414,0.88212]
[35.25,1.51473,1.99815,null,null,null,35.25,1.40935,0.89663]
[35.375,1.51978,2.02159,null,null,null,35.375,1.41431,0.91172]
[35.5,1.52474,2.04555,null,null,null,35.5,1.41926,0.92883]
[35.625,1.52987,2.07207,null,null,null,35.625,1.4243,0.94512]
[35.75,1.53483,2.09908,null,null,null,35.75,1.42926,0.96002]
[35.875,1.53945,2.1234,null,null,null,35.875,1.43396,0.97463]
[36,1.54458,2.14977,null,null,null,36,1.43934,0.99011]
[36.125,1.54996,2.17105,null,null,null,36.125,1.44404,1.00486]
[36.25,1.55459,2.19423,null,null,null,36.25,1.44891,1.01961]
[36.375,1.55997,2.21933,null,null,null,36.375,1.45421,1.03465]
[36.5,1.5646,2.2411,null,null,null,36.5,1.45925,1.04902]
[36.625,1.56964,2.26415,null,null,null,36.625,1.4642,1.0632]
[36.75,1.57485,2.28365,null,null,null,36.75,1.46916,1.0767]
[36.875,1.57973,2.30532,null,null,null,36.875,1.47428,1.08997]
[37,1.58461,2.32812,null,null,null,37,1.47924,1.10396]
[37.125,1.58974,2.34861,null,null,null,37.125,1.48419,1.11775]
[37.25,1.59461,2.36915,null,null,null,37.25,1.48915,1.12962]
[37.375,1.59974,2.40253,null,null,null,37.375,1.49411,1.14302]
[37.5,1.60496,2.42317,null,null,null,37.5,1.49914,1.15461]
[37.625,1.60967,2.44313,null,null,null,37.625,1.50444,1.16647]
[37.75,1.61463,2.46126,null,null,null,37.75,1.50931,1.17869]
[37.875,1.6195,2.48317,null,null,null,37.875,1.51435,1.19022]
[38,1.6248,2.50328,null,null,null,38,1.5193,1.20209]
[38.125,1.62976,2.5219,null,null,null,38.125,1.52409,1.21088]
[38.25,1.63489,2.54137,null,null,null,38.25,1.52913,1.22165]
[38.375,1.63952,2.55793,null,null,null,38.375,1.53442,1.23155]
[38.5,1.64465,2.5745,null,null,null,38.5,1.5393,1.24077]
[38.625,1.64961,2.5922,null,null,null,38.625,1.54425,1.25034]
[38.75,1.65465,2.60979,null,null,null,38.75,1.54921,1.25822]
[38.875,1.6597,2.62597,null,null,null,38.875,1.55408,1.26764]
[39,1.66466,2.64661,null,null,null,39,1.55929,1.27696]
[39.125,1.66945,2.66024,null,null,null,39.125,1.56441,1.28446]
[39.25,1.67475,2.67373,null,null,null,39.25,1.5692,1.29258]
[39.375,1.67971,2.69613,null,null,null,39.375,1.57407,1.29955]
[39.5,1.68475,2.71171,null,null,null,39.5,1.57936,1.30739]
[39.625,1.6898,2.72598,null,null,null,39.625,1.58407,1.31642]
[39.75,1.69476,2.7424,null,null,null,39.75,1.58927,1.32228]
[39.875,1.69947,2.75847,null,null,null,39.875,1.59423,1.32767]
[40,1.70477,2.77387,null,null,null,40,1.59944,1.3343]
[40.125,1.70973,2.7898,null,null,null,40.125,1.60423,1.34059]
[40.25,1.71477,2.80609,null,null,null,40.25,1.6091,1.3467]
[40.375,1.71957,2.82227,null,null,null,40.375,1.61422,1.35146]
[40.5,1.72495,2.83412,null,null,null,40.5,1.61918,1.35698]
[40.625,1.72982,2.84878,null,null,null,40.625,1.6243,1.36222]
[40.75,1.7347,2.86227,null,null,null,40.75,1.62926,1.36702]
[40.875,1.73975,2.87604,null,null,null,40.875,1.6343,1.37082]
[41,1.74462,2.88839,null,null,null,41,1.63917,1.37491]
[41.125,1.74967,2.90701,null,null,null,41.125,1.64421,1.37928]
[41.25,1.75471,2.92,null,null,null,41.25,1.64925,1.3836]
[41.375,1.75959,2.93349,null,null,null,41.375,1.65429,1.38649]
[41.5,1.76472,2.94422,null,null,null,41.5,1.65924,1.38971]
[41.625,1.7696,2.96153,null,null,null,41.625,1.6642,1.39264]
[41.75,1.77473,2.97158,null,null,null,41.75,1.66924,1.39682]
[41.875,1.77969,2.98457,null,null,null,41.875,1.6742,1.39966]
[42,1.78473,2.99629,null,null,null,42,1.67907,1.40192]
[42.125,1.78978,3.00688,null,null,null,42.125,1.68402,1.40475]
[42.25,1.79474,3.01629,null,null,null,42.25,1.68923,1.40691]
[42.375,1.7997,3.03173,null,null,null,42.375,1.69402,1.40922]
[42.5,1.79507,2.93045,null,null,null,42.5,1.69923,1.41152]
[42.625,1.7902,2.83515,null,null,null,42.625,1.70418,1.41441]
[42.75,1.78465,2.74329,null,null,null,42.75,1.70922,1.41653]
[42.875,1.78002,2.66201,null,null,null,42.875,1.71418,1.41878]
[43,1.77506,2.58162,null,null,null,43,1.7193,1.41989]
[43.125,1.76985,2.50837,null,null,null,43.125,1.72401,1.42239]
[43.25,1.76522,2.44125,null,null,null,43.25,1.72921,1.42421]
[43.375,1.76026,2.3695,null,null,null,43.375,1.73417,1.42666]
[43.5,1.75522,2.30861,null,null,null,43.5,1.73938,1.42762]
[43.625,1.75009,2.24634,null,null,null,43.625,1.74408,1.42941]
[43.75,1.74513,2.18924,null,null,null,43.75,1.74921,1.43051]
[43.875,1.74008,2.13267,null,null,null,43.875,1.75408,1.43099]
[44,1.73504,2.08187,null,null,null,44,1.75912,1.42964]
[44.125,1.72999,2.02863,null,null,null,44.125,1.76416,1.43027]
[44.25,1.72495,1.97574,null,null,null,44.25,1.76928,1.43253]
[44.375,1.72024,1.92441,null,null,null,44.375,1.77415,1.43488]
[44.5,1.71494,1.87687,null,null,null,44.5,1.77928,1.43537]
[44.625,1.70998,1.83117,null,null,null,44.625,1.7844,1.43589]
[44.75,1.70493,1.78671,null,null,null,44.75,1.78902,1.43907]
[44.875,1.70014,1.74338,null,null,null,44.875,1.79423,1.43782]
[45,1.69493,1.70465,null,null,null,45,1.79927,1.44046]
[45.125,1.69005,1.66323,null,null,null,45.125,1.79431,1.33987]
[45.25,1.68484,1.62274,null,null,null,45.25,1.78944,1.2846]
[45.375,1.67996,1.58376,null,null,null,45.375,1.78457,1.23688]
[45.5,1.675,1.54475,null,null,null,45.5,1.7797,1.19271]
[45.625,1.67029,1.50871,null,null,null,45.625,1.77449,1.15124]
[45.75,1.66491,1.47494,null,null,null,45.75,1.76962,1.11246]
[45.875,1.6602,1.44195,null,null,null,45.875,1.76466,1.07627]
[46,1.65474,1.40729,null,null,null,46,1.75937,1.04225]
[46.125,1.64994,1.37239,null,null,null,46.125,1.75433,1.0099]
[46.25,1.64498,1.34031,null,null,null,46.25,1.74963,0.97804]
[46.375,1.6401,1.31022,null,null,null,46.375,1.7445,0.9493]
[46.5,1.63531,1.28566,null,null,null,46.5,1.73946,0.92258]
[46.625,1.63018,1.25443,null,null,null,46.625,1.73451,0.89735]
[46.75,1.62514,1.22629,null,null,null,46.75,1.72938,0.87068]
[46.875,1.62001,1.19659,null,null,null,46.875,1.72451,0.84617]
[47,1.61488,1.16845,null,null,null,47,1.71964,0.82267]
[47.125,1.61,1.14285,null,null,null,47.125,1.71426,0.79974]
[47.25,1.60512,1.11648,null,null,null,47.25,1.70956,0.77668]
[47.375,1.60016,1.09036,null,null,null,47.375,1.70443,0.75548]
[47.5,1.59495,1.06412,null,null,null,47.5,1.69956,0.73511]
[47.625,1.58991,1.03786,null,null,null,47.625,1.69461,0.71506]
[47.75,1.5852,1.01329,null,null,null,47.75,1.68957,0.6969]
[47.875,1.58007,0.98957,null,null,null,47.875,1.68436,0.67839]
[48,1.57485,0.96716,null,null,null,48,1.67949,0.65951]
[48.125,1.57006,0.94486,null,null,null,48.125,1.67436,0.64197]
[48.25,1.56485,0.92206,null,null,null,48.25,1.66949,0.6262]
[48.375,1.56005,0.89951,null,null,null,48.375,1.66437,0.60996]
[48.5,1.55518,0.87785,null,null,null,48.5,1.6595,0.59573]
[48.625,1.55005,0.85682,null,null,null,48.625,1.65429,0.58079]
[48.75,1.54509,0.83633,null,null,null,48.75,1.64933,0.56406]
[48.875,1.53996,0.81505,null,null,null,48.875,1.64471,0.54864]
[49,1.53508,0.79455,null,null,null,49,1.63942,0.5347]
[49.125,1.53004,0.7565,null,null,null,49.125,1.63455,0.52062]
[49.25,1.52507,0.73706,null,null,null,49.25,1.62968,0.50707]
[49.375,1.52003,0.71784,null,null,null,49.375,1.62439,0.49327]
[49.5,1.51524,0.70035,null,null,null,49.5,1.61943,0.48097]
[49.625,1.51011,0.68216,null,null,null,49.625,1.61464,0.4692]
[49.75,1.50515,0.66464,null,null,null,49.75,1.60952,0.46016]
[49.875,1.5001,0.64697,null,null,null,49.875,1.60465,0.448]
[50,1.49522,0.62892,null,null,null,50,1.59952,0.4345]
[50.125,1.49001,0.61362,null,null,null,50.125,1.59448,0.4234]
[50.25,1.48513,0.5973,null,null,null,50.25,1.58944,0.41249]
[50.375,1.48017,0.58113,null,null,null,50.375,1.58465,0.40129]
[50.5,1.47504,0.56452,null,null,null,50.5,1.57961,0.39216]
[50.625,1.47,0.54866,null,null,null,50.625,1.57457,0.38159]
[50.75,1.46487,0.53281,null,null,null,50.75,1.56962,0.37073]
[50.875,1.46008,0.51787,null,null,null,50.875,1.56441,0.36135]
[51,1.4552,0.50424,null,null,null,51,1.55954,0.3529]
[51.125,1.44973,0.4905,null,null,null,51.125,1.55475,0.343]
[51.25,1.44511,0.47762,null,null,null,51.25,1.54971,0.33415]
[51.375,1.44006,0.46254,null,null,null,51.375,1.5445,0.32512]
[51.5,1.43502,0.44862,null,null,null,51.5,1.53988,0.31733]
[51.625,1.43023,0.43429,null,null,null,51.625,1.53434,0.30758]
[51.75,1.42484,0.42215,null,null,null,51.75,1.52938,0.30003]
[51.875,1.4198,0.40979,null,null,null,51.875,1.5246,0.289]
[52,1.41501,0.3974,null,null,null,52,1.51964,0.28132]
[52.125,1.41005,0.38469,null,null,null,52.125,1.51468,0.27366]
[52.25,1.40492,0.3728,null,null,null,52.25,1.50948,0.26602]
[52.375,1.39987,0.35977,null,null,null,52.375,1.50427,0.25888]
[52.5,1.39499,0.3494,null,null,null,52.5,1.49931,0.25253]
[52.625,1.39012,0.33853,null,null,null,52.625,1.49436,0.25029]
[52.75,1.38507,0.3278,null,null,null,52.75,1.4894,0.24402]
[52.875,1.38003,0.3163,null,null,null,52.875,1.48461,0.23728]
[53,1.37515,0.30586,null,null,null,53,1.47949,0.23061]
[53.125,1.36994,0.29456,null,null,null,53.125,1.47437,0.22379]
[53.25,1.36506,0.28462,null,null,null,53.25,1.46949,0.21781]
[53.375,1.35985,0.27853,null,null,null,53.375,1.46454,0.2112]
[53.5,1.35514,0.26897,null,null,null,53.5,1.45933,0.2055]
[53.625,1.34992,0.25884,null,null,null,53.625,1.45446,0.19966]
[53.75,1.34505,0.24911,null,null,null,53.75,1.44959,0.19348]
[53.875,1.34,0.23888,null,null,null,53.875,1.44463,0.18757]
[54,1.33479,0.23017,null,null,null,54,1.43942,0.18225]
[54.125,1.33025,0.22171,null,null,null,54.125,1.43447,0.17635]
[54.25,1.32512,0.21314,null,null,null,54.25,1.42951,0.17072]
[54.375,1.32016,0.20447,null,null,null,54.375,1.42464,0.16566]
[54.5,1.31511,0.19619,null,null,null,54.5,1.41968,0.16075]
[54.625,1.31024,0.1872,null,null,null,54.625,1.41473,0.15519]
[54.75,1.30536,0.17941,null,null,null,54.75,1.40952,0.14994]
[54.875,1.29998,0.17236,null,null,null,54.875,1.40473,0.14452]
[55,1.29502,0.16511,null,null,null,55,1.39969,0.13997]
[55.125,1.29005,0.15764,null,null,null,55.125,1.39457,0.13531]
[55.25,1.28493,0.1496,null,null,null,55.25,1.38953,0.13105]
[55.375,1.28013,0.1422,null,null,null,55.375,1.38466,0.12601]
[55.5,1.27517,0.1353,null,null,null,55.5,1.37953,0.12216]
[55.625,1.27021,0.12932,null,null,null,55.625,1.37466,0.11755]
[55.75,1.26533,0.12255,null,null,null,55.75,1.36962,0.11317]
[55.875,1.26004,0.11622,null,null,null,55.875,1.36466,0.10897]
[56,1.25524,0.10956,null,null,null,56,1.35946,0.10459]
[56.125,1.25003,0.10333,null,null,null,56.125,1.35459,0.10032]
[56.25,1.24507,0.09647,null,null,null,56.25,1.34955,0.09622]
[56.375,1.24028,0.09133,null,null,null,56.375,1.34451,0.09244]
[56.5,1.23515,0.08623,null,null,null,56.5,1.33947,0.089]
[56.625,1.23019,0.08078,null,null,null,56.625,1.33459,0.08546]
[56.75,1.22531,0.0748,null,null,null,56.75,1.32981,0.0815]
[56.875,1.22026,0.06999,null,null,null,56.875,1.32451,0.07791]
[57,1.21539,0.06443,null,null,null,57,1.31964,0.07464]
[57.125,1.21017,0.0593,null,null,null,57.125,1.3146,0.07096]
[57.25,1.20521,0.05459,null,null,null,57.25,1.30948,0.06712]
[57.375,1.20033,0.04991,null,null,null,57.375,1.30435,0.06409]
[57.5,1.19512,0.04531,null,null,null,57.5,1.29973,0.06114]
[57.625,1.18999,0.0406,null,null,null,57.625,1.29461,0.05775]
[57.75,1.18503,0.03579,null,null,null,57.75,1.28949,0.05414]
[57.875,1.18007,0.03119,null,null,null,57.875,1.28462,0.05165]
[58,1.17502,0.02697,null,null,null,58,1.27966,0.04902]
[58.125,1.17006,0.02294,null,null,null,58.125,1.27454,0.04572]
[58.25,1.16502,0.0189,null,null,null,58.25,1.26941,0.04253]
[58.375,1.16014,0.01476,null,null,null,58.375,1.26446,0.04059]
[58.5,1.15476,0.01069,null,null,null,58.5,1.25967,0.03787]
[58.625,1.1498,0.00648,null,null,null,58.625,1.25446,0.03479]
[58.75,1.14517,0.00265,null,null,null,58.75,1.2495,0.0314]
[58.875,1.14021,-0.00102,null,null,null,58.875,1.24446,0.02827]
[59,1.13508,-0.00464,null,null,null,59,1.23942,0.02687]
[59.125,1.13029,-0.00832,null,null,null,59.125,1.23447,0.02436]
[59.25,1.12508,-0.01211,null,null,null,59.25,1.22968,0.02164]
[59.375,1.1202,-0.01611,null,null,null,59.375,1.22464,0.01914]
[59.5,1.11507,-0.01958,null,null,null,59.5,1.2196,0.01724]
[59.625,1.11028,-0.02294,null,null,null,59.625,1.21456,0.01468]
[59.75,1.10532,-0.02627,null,null,null,59.75,1.20952,0.01213]
[59.875,1.10027,-0.02981,null,null,null,59.875,1.20473,0.00985]
[60,1.09489,-0.03328,null,null,null,60,1.19961,0.00793]
[60.125,1.0901,-0.03717,null,null,null,60.125,1.19449,0.00571]
[60.25,1.08505,-0.04057,null,null,null,60.25,1.18953,0.00328]
[60.375,1.08026,-0.04383,null,null,null,60.375,1.18466,0.00114]
[60.5,1.07538,-0.04712,null,null,null,60.5,1.17945,-0.000754403]
[60.625,1.07009,-0.05055,null,null,null,60.625,1.17449,-0.00291]
[60.75,1.06521,-0.05406,null,null,null,60.75,1.16937,-0.00527]
[60.875,1.05999,-0.05689,null,null,null,60.875,1.16433,-0.00734]
[61,1.05512,-0.06043,null,null,null,61,1.15963,-0.00918]
[61.125,1.05007,-0.06393,null,null,null,61.125,1.1545,-0.01126]
[61.25,1.04486,-0.0673,null,null,null,61.25,1.14963,-0.01363]
[61.375,1.04007,-0.07098,null,null,null,61.375,1.14459,-0.01558]
[61.5,1.03502,-0.07469,null,null,null,61.5,1.13955,-0.01745]
[61.625,1.03023,-0.07866,null,null,null,61.625,1.13443,-0.0196]
[61.75,1.02493,-0.08266,null,null,null,61.75,1.12964,-0.02201]
[61.875,1.02022,-0.08641,null,null,null,61.875,1.12468,-0.02402]
[62,1.01509,-0.09038,null,null,null,62,1.11973,-0.02592]
[62.125,1.00996,-0.09441,null,null,null,62.125,1.11435,-0.02824]
[62.25,1.00492,-0.09898,null,null,null,62.25,1.10956,-0.03077]
[62.375,1.00021,-0.10347,null,null,null,62.375,1.10461,-0.03288]
[62.5,0.99525,-0.10832,null,null,null,62.5,1.09948,-0.03497]
[62.625,0.99004,-0.11296,null,null,null,62.625,1.09445,-0.03741]
[62.75,0.98507,-0.11778,null,null,null,62.75,1.08949,-0.04002]
[62.875,0.98011,-0.1228,null,null,null,62.875,1.08445,-0.04227]
[63,0.97524,-0.12829,null,null,null,63,1.07958,-0.04458]
[63.125,0.97002,-0.13406,null,null,null,63.125,1.07454,-0.04718]
[63.25,0.96515,-0.14125,null,null,null,63.25,1.06958,-0.05008]
[63.375,0.95985,-0.14656,null,null,null,63.375,1.06437,-0.05231]
[63.5,0.95506,-0.15268,null,null,null,63.5,1.05967,-0.05513]
[63.625,0.95009,-0.15912,null,null,null,63.625,1.05471,-0.05808]
[63.75,0.94522,-0.16634,null,null,null,63.75,1.04942,-0.06096]
[63.875,0.94017,-0.17346,null,null,null,63.875,1.04447,-0.06357]
[64,0.93521,-0.1816,null,null,null,64,1.03968,-0.06656]
[64.125,0.92991,-0.18826,null,null,null,64.125,1.03447,-0.06987]
[64.25,0.92512,-0.19608,null,null,null,64.25,1.02943,-0.07276]
[64.375,0.92024,-0.20376,null,null,null,64.375,1.02448,-0.07555]
[64.5,0.91503,-0.21244,null,null,null,64.5,1.01935,-0.07901]
[64.625,0.90999,-0.22097,null,null,null,64.625,1.0144,-0.0827]
[64.75,0.90519,-0.23074,null,null,null,64.75,1.00944,-0.0855]
[64.875,0.90023,-0.23877,null,null,null,64.875,1.00432,-0.08846]
[65,0.8951,-0.24759,null,null,null,65,0.9997,-0.09231]
[65.125,0.89006,-0.25672,null,null,null,65.125,0.99449,-0.09658]
[65.25,0.88493,-0.26688,null,null,null,65.25,0.98936,-0.09938]
[65.375,0.88022,-0.27679,null,null,null,65.375,0.98458,-0.1025]
[65.5,0.87526,-0.28791,null,null,null,65.5,0.9797,-0.10675]
[65.625,0.87004,-0.29743,null,null,null,65.625,0.9745,-0.11127]
[65.75,0.86508,-0.30759,null,null,null,65.75,0.96954,-0.11418]
[65.875,0.86012,-0.31825,null,null,null,65.875,0.96433,-0.11765]
[66,0.85516,-0.32943,null,null,null,66,0.95946,-0.12203]
[66.125,0.85003,-0.34073,null,null,null,66.125,0.95467,-0.12678]
[66.25,0.84507,-0.35294,null,null,null,66.25,0.94963,-0.13009]
[66.375,0.84019,-0.36388,null,null,null,66.375,0.94443,-0.13367]
[66.5,0.83506,-0.37489,null,null,null,66.5,0.93939,-0.13838]
[66.625,0.83002,-0.38632,null,null,null,66.625,0.93443,-0.14318]
[66.75,0.82523,-0.39839,null,null,null,66.75,0.92964,-0.14666]
[66.875,0.82018,-0.41096,null,null,null,66.875,0.92452,-0.15076]
[67,0.8148,-0.42395,null,null,null,67,0.91948,-0.15558]
[67.125,0.81009,-0.43627,null,null,null,67.125,0.91461,-0.1606]
[67.25,0.80521,-0.44795,null,null,null,67.25,0.90965,-0.16447]
[67.375,0.80009,-0.46052,null,null,null,67.375,0.90461,-0.16876]
[67.5,0.79512,-0.47369,null,null,null,67.5,0.8994,-0.17367]
[67.625,0.79008,-0.48756,null,null,null,67.625,0.89462,-0.17859]
[67.75,0.78503,-0.50077,null,null,null,67.75,0.88958,-0.1826]
[67.875,0.78016,-0.51503,null,null,null,67.875,0.88462,-0.1872]
[68,0.77511,-0.52835,null,null,null,68,0.87966,-0.1922]
[68.125,0.77007,-0.54155,null,null,null,68.125,0.87462,-0.1974]
[68.25,0.76511,-0.55571,null,null,null,68.25,0.86942,-0.20163]
[68.375,0.76023,-0.57093,null,null,null,68.375,0.86454,-0.20659]
[68.5,0.75535,-0.58552,null,null,null,68.5,0.8595,-0.21129]
[68.625,0.75031,-0.60198,null,null,null,68.625,0.85463,-0.21647]
[68.75,0.74509,-0.61585,null,null,null,68.75,0.84951,-0.2208]
[68.875,0.74005,-0.63168,null,null,null,68.875,0.84464,-0.22562]
[69,0.73517,-0.64747,null,null,null,69,0.83943,-0.23074]
[69.125,0.73013,-0.66464,null,null,null,69.125,0.83456,-0.23588]
[69.25,0.72491,-0.6806,null,null,null,69.25,0.8296,-0.24029]
[69.375,0.72029,-0.69823,null,null,null,69.375,0.82465,-0.24535]
[69.5,0.71507,-0.71455,null,null,null,69.5,0.81961,-0.25028]
[69.625,0.71011,-0.73207,null,null,null,69.625,0.8144,-0.25592]
[69.75,0.70507,-0.74889,null,null,null,69.75,0.80953,-0.26036]
[69.875,0.70028,-0.76818,null,null,null,69.875,0.8044,-0.26571]
[70,0.69498,-0.78726,null,null,null,70,0.7997,-0.27066]
[70.125,0.6901,-0.8073,null,null,null,70.125,0.79457,-0.27507]
[70.25,0.68522,-0.82606,null,null,null,70.25,0.78962,-0.27955]
[70.375,0.68001,-0.84546,null,null,null,70.375,0.78458,-0.28477]
[70.5,0.67505,-0.86457,null,null,null,70.5,0.77954,-0.28954]
[70.625,0.67017,-0.88663,null,null,null,70.625,0.77458,-0.29374]
[70.75,0.66521,-0.9073,null,null,null,70.75,0.7698,-0.29813]
[70.875,0.66017,-0.92907,null,null,null,70.875,0.76442,-0.30317]
[71,0.65504,-0.95109,null,null,null,71,0.75938,-0.3083]
[71.125,0.65024,-0.97927,null,null,null,71.125,0.75451,-0.31182]
[71.25,0.6452,-0.99998,null,null,null,71.25,0.74964,-0.31631]
[71.375,0.64015,-1.02306,null,null,null,71.375,0.74485,-0.32119]
[71.5,0.63519,-1.04434,null,null,null,71.5,0.73964,-0.32593]
[71.625,0.63006,-1.06781,null,null,null,71.625,0.73443,-0.32959]
[71.75,0.62502,-1.09057,null,null,null,71.75,0.72973,-0.33412]
[71.875,0.62023,-1.11227,null,null,null,71.875,0.72452,-0.33848]
[72,0.61518,-1.1356,null,null,null,72,0.7194,-0.34359]
[72.125,0.61005,-1.15694,null,null,null,72.125,0.71461,-0.34688]
[72.25,0.60534,-1.18087,null,null,null,72.25,0.70957,-0.35059]
[72.375,0.60013,-1.20406,null,null,null,72.375,0.70436,-0.3556]
[72.5,0.59508,-1.22813,null,null,null,72.5,0.69941,-0.36087]
[72.625,0.59021,-1.24866,null,null,null,72.625,0.6947,-0.36422]
[72.75,0.58508,-1.2715,null,null,null,72.75,0.68975,-0.36817]
[72.875,0.58028,-1.29429,null,null,null,72.875,0.68445,-0.3733]
[73,0.57507,-1.31522,null,null,null,73,0.67958,-0.37892]
[73.125,0.56994,-1.33908,null,null,null,73.125,0.67463,-0.38266]
[73.25,0.56506,-1.34187,null,null,null,73.25,0.66959,-0.38668]
[73.375,0.56027,-1.36212,null,null,null,73.375,0.66471,-0.39157]
[73.5,0.55506,-1.38364,null,null,null,73.5,0.65959,-0.39636]
[73.625,0.55001,-1.40379,null,null,null,73.625,0.65463,-0.40001]
[73.75,0.54539,-1.42326,null,null,null,73.75,0.64951,-0.40431]
[73.875,0.54001,-1.44414,null,null,null,73.875,0.64464,-0.4088]
[74,0.53505,-1.46531,null,null,null,74,0.6396,-0.4135]
[74.125,0.53017,-1.48326,null,null,null,74.125,0.63456,-0.41786]
[74.25,0.52512,-1.50061,null,null,null,74.25,0.62952,-0.42266]
[74.375,0.51999,-1.521,null,null,null,74.375,0.62456,-0.4268]
[74.5,0.51529,-1.53615,null,null,null,74.5,0.61961,-0.43182]
[74.625,0.51024,-1.55434,null,null,null,74.625,0.61457,-0.43545]
[74.75,0.50511,-1.57424,null,null,null,74.75,0.60961,-0.44009]
[74.875,0.50007,-1.58748,null,null,null,74.875,0.60466,-0.44528]
[75,0.49511,-1.60351,null,null,null,75,0.5997,-0.44961]
[75.125,0.49023,-1.61626,null,null,null,75.125,0.59449,-0.45399]
[75.25,0.48518,-1.63258,null,null,null,75.25,0.58945,-0.45873]
[75.375,0.48047,-1.6467,null,null,null,75.375,0.5845,-0.46365]
[75.5,0.47518,-1.66086,null,null,null,75.5,0.57971,-0.46964]
[75.625,0.47005,-1.67307,null,null,null,75.625,0.57467,-0.47426]
[75.75,0.46525,-1.68419,null,null,null,75.75,0.56946,-0.47963]
[75.875,0.45987,-1.69499,null,null,null,75.875,0.56459,-0.48439]
[76,0.45508,-1.70479,null,null,null,76,0.55955,-0.48947]
[76.125,0.4502,-1.71449,null,null,null,76.125,0.55443,-0.49396]
[76.25,0.44516,-1.72543,null,null,null,76.25,0.54964,-0.4989]
[76.375,0.44003,-1.7341,null,null,null,76.375,0.54493,-0.50407]
[76.5,0.4349,-1.74292,null,null,null,76.5,0.53947,-0.50836]
[76.625,0.43002,-1.74812,null,null,null,76.625,0.53452,-0.5124]
[76.75,0.42523,-1.75435,null,null,null,76.75,0.52965,-0.51778]
[76.875,0.42018,-1.762,null,null,null,76.875,0.52452,-0.52359]
[77,0.41531,-1.76763,null,null,null,77,0.51965,-0.52806]
[77.125,0.41018,-1.77181,null,null,null,77.125,0.51453,-0.53272]
[77.25,0.40513,-1.77616,null,null,null,77.25,0.50965,-0.53864]
[77.375,0.40009,-1.77935,null,null,null,77.375,0.50462,-0.54426]
[77.5,0.39546,-1.78151,null,null,null,77.5,0.49974,-0.54906]
[77.625,0.39042,-1.78572,null,null,null,77.625,0.4947,-0.55445]
[77.75,0.38537,-1.78823,null,null,null,77.75,0.48958,-0.56041]
[77.875,0.38041,-1.7917,null,null,null,77.875,0.48462,-0.56622]
[78,0.3752,-1.79347,null,null,null,78,0.47958,-0.57084]
[78.125,0.37032,-1.79297,null,null,null,78.125,0.4748,-0.57569]
[78.25,0.36536,-1.79209,null,null,null,78.25,0.46959,-0.58155]
[78.375,0.36006,-1.79425,null,null,null,78.375,0.46463,-0.58794]
[78.5,0.35527,-1.79499,null,null,null,78.5,0.45942,-0.59227]
[78.625,0.35022,-1.79513,null,null,null,78.625,0.45464,-0.59751]
[78.75,0.3451,-1.7946,null,null,null,78.75,0.44968,-0.60346]
[78.875,0.34005,-1.79297,null,null,null,78.875,0.44447,-0.6101]
[79,0.33534,-1.79297,null,null,null,79,0.43935,-0.61514]
[79.125,0.3303,-1.79259,null,null,null,79.125,0.43465,-0.62019]
[79.25,0.32517,-1.78926,null,null,null,79.25,0.42961,-0.62648]
[79.375,0.32037,-1.78979,null,null,null,79.375,0.42448,-0.63225]
[79.5,0.31508,-1.78851,null,null,null,79.5,0.41953,-0.63716]
[79.625,0.30995,-1.78699,null,null,null,79.625,0.41465,-0.6422]
[79.75,0.30515,-1.78366,null,null,null,79.75,0.40953,-0.64773]
[79.875,0.30028,-1.78303,null,null,null,79.875,0.40466,-0.65321]
[80,0.29515,-1.78097,null,null,null,80,0.39953,-0.65845]
[80.125,0.29027,-1.78097,null,null,null,80.125,0.39466,-0.66397]
[80.25,0.28514,-1.77793,null,null,null,80.25,0.38979,-0.66964]
[80.375,0.28027,-1.77538,null,null,null,80.375,0.38458,-0.67551]
[80.5,0.27514,-1.77333,null,null,null,80.5,0.37946,-0.67969]
[80.625,0.27009,-1.77219,null,null,null,80.625,0.37467,-0.68512]
[80.75,0.26505,-1.76979,null,null,null,80.75,0.36955,-0.69084]
[80.875,0.26008,-1.76827,null,null,null,80.875,0.36468,-0.69583]
[81,0.25521,-1.76596,null,null,null,81,0.35947,-0.7004]
[81.125,0.25033,-1.76303,null,null,null,81.125,0.3546,-0.70588]
[81.25,0.24512,-1.76175,null,null,null,81.25,0.34947,-0.71083]
[81.375,0.24032,-1.75959,null,null,null,81.375,0.34443,-0.7165]
[81.5,0.23511,-1.75832,null,null,null,81.5,0.33964,-0.72053]
[81.625,0.23015,-1.75832,null,null,null,81.625,0.33435,-0.72583]
[81.75,0.22519,-1.75591,null,null,null,81.75,0.32948,-0.73087]
[81.875,0.22023,-1.75347,null,null,null,81.875,0.32469,-0.73553]
[82,0.21535,-1.75117,null,null,null,82,0.31957,-0.73981]
[82.125,0.21014,-1.75333,null,null,null,82.125,0.31436,-0.74461]
[82.25,0.20518,-1.75053,null,null,null,82.25,0.30983,-0.75057]
[82.375,0.2003,-1.75156,null,null,null,82.375,0.30462,-0.75423]
[82.5,0.19534,-1.7517,null,null,null,82.5,0.29949,-0.75802]
[82.625,0.19004,-1.74926,null,null,null,82.625,0.29462,-0.76369]
[82.75,0.18516,-1.75053,null,null,null,82.75,0.28941,-0.76754]
[82.875,0.18029,-1.74915,null,null,null,82.875,0.28479,-0.77263]
[83,0.17524,-1.75117,null,null,null,83,0.27959,-0.77667]
[83.125,0.1702,-1.75234,null,null,null,83.125,0.27455,-0.7809]
[83.25,0.16515,-1.7518,null,null,null,83.25,0.26959,-0.78484]
[83.375,0.16027,-1.75205,null,null,null,83.375,0.26447,-0.78897]
[83.5,0.15506,-1.75234,null,null,null,83.5,0.25951,-0.79296]
[83.625,0.15035,-1.75591,null,null,null,83.625,0.25439,-0.797]
[83.75,0.14514,-1.75782,null,null,null,83.75,0.24943,-0.80219]
[83.875,0.14018,-1.75945,null,null,null,83.875,0.24439,-0.80555]
[84,0.13555,-1.76352,null,null,null,84,0.23952,-0.80848]
[84.125,0.13009,-1.76469,null,null,null,84.125,0.23465,-0.81329]
[84.25,0.12513,-1.76635,null,null,null,84.25,0.22969,-0.81752]
[84.375,0.12017,-1.7694,null,null,null,84.375,0.22465,-0.82098]
[84.5,0.11537,-1.77372,null,null,null,84.5,0.21953,-0.82487]
[84.625,0.11041,-1.77552,null,null,null,84.625,0.21457,-0.829]
[84.75,0.10537,-1.78161,null,null,null,84.75,0.20962,-0.83357]
[84.875,0.10024,-1.78455,null,null,null,84.875,0.20474,-0.83717]
[{"$nulls":6},85.375,0.19945,-0.83982]
[{"$nulls":6},85.5,0.19433,-0.84376]
[{"$nulls":6},85.625,0.18946,-0.84871]
[{"$nulls":6},85.75,0.18442,-0.85154]
[{"$nulls":6},85.875,0.17954,-0.85433]
[{"$nulls":6},86,0.17476,-0.8588]
[{"$nulls":6},86.125,0.16947,-0.86265]
[{"$nulls":6},86.25,0.16451,-0.86471]
[{"$nulls":6},86.375,0.15955,-0.86937]
[{"$nulls":6},86.5,0.15443,-0.8736]
[{"$nulls":6},86.625,0.14956,-0.8774]
[{"$nulls":6},86.75,0.14469,-0.87874]
[{"$nulls":6},86.875,0.13939,-0.88144]
[{"$nulls":6},87,0.13461,-0.88499]
[{"$nulls":6},87.125,0.12965,-0.88855]
[{"$nulls":6},87.25,0.12469,-0.89095]
[{"$nulls":6},87.375,0.11949,-0.89393]
[{"$nulls":6},87.5,0.11461,-0.89715]
[{"$nulls":6},87.625,0.10966,-0.90105]
[{"$nulls":6},87.75,0.1047,-0.90393]
[{"$nulls":6},87.875,0.09983,-0.90624]
[{"$nulls":6},88,0.09429,-0.90974]
[{"$nulls":6},88.125,0.08975,-0.91325]
[{"$nulls":6},88.25,0.08471,-0.91618]
[{"$nulls":6},88.375,0.07959,-0.9194]
[{"$nulls":6},88.5,0.07455,-0.92301]
[{"$nulls":6},88.625,0.06959,-0.92632]
[{"$nulls":6},88.75,0.06472,-0.93137]
[{"$nulls":6},88.875,0.05976,-0.93425]
[{"$nulls":6},89,0.05464,-0.93877]
[{"$nulls":6},89.125,0.04968,-0.94285]
[{"$nulls":6},89.25,0.04456,-0.94362]
[{"$nulls":6},89.375,0.03969,-0.94723]
[{"$nulls":6},89.5,0.03448,-0.95031]
[{"$nulls":6},89.625,0.02953,-0.95439]
[{"$nulls":6},89.75,0.02482,-0.95804]
[{"$nulls":6},89.875,0.0197,-0.96126]
[{"$nulls":6},90,0.01466,-0.96559]
[{"$nulls":6},90.125,0.00953,-0.97058]
[{"$nulls":6},90.25,0.00458,-0.97424]