## Sheet1
Metal prepolymer ratio | Non-metallic propolymer ratio | Pyrolysis Temperature (℃) | Pyrolysis Time (h) | Temperature Rising Rate (℃ min-1) | Seconde Pyrolysis | Acid Wash | Co Content (wt. %) | Fe Content (wt. %) | P Content (at. %) | O Content (at. %) | S Content (at. %) | N Content (at. %) | Content of Pyridinic-N Species (at. %) | Content of Pyrrolic-N Species (at. %) | Content of Graphitic-N Species (at. %) | Content of Oxidized-N Species (at. %) | Raman ID/IG Ratio | BET Surface Area (m2 g-1) | Micropore Ratio | Mesopore Ratio | Catalyst Loading on RDE/RRDE(mg cm-2) | Rotating Speed (rpm) | Linear voltammetry scan scan speed (mV s-1) | Half-Wave potential | HW_0.78 | HW_0.80 | HW_0.82 | 石墨N_0.01 | *100 | 石墨N_0.02
0.3449699 | 0.75 | 900 | 1 | 1 | 0 | 0 | 0 | 0 | 0.018 | 0.03903623 | 0 | 0.1185 | 0.0057828 | 0.00309285 | 0.10902 | 0.0009006 | 0.9153934 | 467 | 1.583801 | 7.742217 | 0.15 | 1600 | 10 | 0.855 | 1 | 1 | 1 | 1 | 2 | 1
0.41 | 0 | 700 | 2 | 1 | 0 | 1 | 0 | 0 | 0 | 0.09844552 | 0 | 0.0674 | 0.027971 | 0.013817 | 0.01438316 | 0.01122884 | 1.1 | 525 | 0.2933119 | 8.424751 | 0.306 | 1600 | 5 | 0.87 | 1 | 1 | 1 | 1 | 2 | 0
0.51 | 0 | 900 | 2 | 1 | 0 | 1 | 0 | 0.0077 | 0 | 0.0702 | 0.023 | 0.0706 | 0.02437818 | 0.02271908 | 0.01738878 | 0.00611396 | 1.25 | 724.38 | 0.7103936 | 9.449668 | 0.095 | 1600 | 5 | 0.88 | 1 | 1 | 1 | 1 | 2 | 0
0.007 | 0.1684521 | 900 | 2 | 2 | 0 | 0 | 0 | 0 | 0 | 0.09236472 | 0 | 0.075 | 0.02367 | 0.0091575 | 0.03654 | 0.005625 | 0.9926202 | 298.84 | 0.3019667 | 3.766462 | 0.1 | 1600 | 10 | 0.86 | 1 | 1 | 1 | 1 | 2 | 1
0.02 | 0.3 | 900 | 2 | 2 | 0 | 0 | 0 | 0.006 | 0 | 0.0577 | 0 | 0.0494 | 0.01458782 | 0.01083342 | 0.01011712 | 0.01386164 | 1.31 | 829.4 | 1.24794 | 5.26 | 0.31 | 1600 | 10 | 0.835 | 1 | 1 | 1 | 1 | 2 | 0
0.03 | 0.5 | 900 | 3 | 2 | 0 | 1 | 0.0257 | 0 | 0 | 0.0397 | 0 | 0.0483 | 0.017871 | 0.023184 | 0.006279 | 0.000966 | 1.13 | 618.12 | 1.722793 | 3.935 | 0.196 | 1600 | 10 | 0.86 | 1 | 1 | 1 | 0 | 0 | 0
0.1724286 | 0.29 | 900 | 2 | 2 | 0 | 0 | 0 | 0 | 0 | 0.0511 | 0 | 0.0673 | 0.01793545 | 0.01180442 | 0.03196077 | 0.00559936 | 1.014 | 152.19 | 1.82622 | 3.5 | 1 | 1600 | 20 | 0.82 | 1 | 1 | 1 | 1 | 2 | 1
0.18 | 0.2 | 500 | 2 | 2 | 0 | 0 | 0 | 0.026 | 0 | 0.225 | 0.09 | 0.092 | 0.0207 | 0.014996 | 0.023736 | 0.032568 | 1.08 | 124.08 | 0.6198526 | 11.04178 | 0.1 | 1600 | 10 | 0.8 | 1 | 1 | 0 | 1 | 2 | 1
0.279 | 0.472 | 900 | 2 | 2 | 0 | 0 | 0 | 0.015 | 0 | 0.0723378 | 0 | 0.031 | 0.0143933 | 0.0088567 | 0.003317 | 0.004433 | 1.07 | 189.1 | 0.54 | 3.8 | 0.2 | 1600 | 5 | 0.74 | 0 | 0 | 0 | 0 | 0 | 0
0.29 | 0.52 | 800 | 0.5 | 2 | 0 | 0 | 0.074 | 0 | 0 | 0.05568917 | 0 | 0.07 | 0.02121 | 0.01722 | 0.01218 | 0.01939 | 0.83 | 162.8 | 1.94 | 5.5 | 0.204 | 1600 | 10 | 0.85 | 1 | 1 | 1 | 1 | 2 | 0
0.41 | 0.4 | 900 | 2 | 2 | 0 | 0 | 0 | 0 | 0 | 0.0508 | 0 | 0.0206 | 0.00539926 | 0.00561762 | 0.00689894 | 0.00259972 | 1.31 | 1409.87 | 1.729523 | 11.62927 | 0.23 | 1600 | 10 | 0.825 | 1 | 1 | 1 | 0 | 0 | 0
0.46 | 0 | 800 | 2 | 2 | 0 | 1 | 0 | 0 | 0 | 0.1049408 | 0 | 0.0755 | 0.0187542 | 0.0188297 | 0.01888255 | 0.019026 | 1.075 | 401.53 | 0.1776139 | 6.858967 | 0.306 | 1600 | 10 | 0.82 | 1 | 1 | 1 | 1 | 2 | 0
0.64 | 0.17 | 800 | 2 | 2 | 0 | 0 | 0.0166 | 0 | 0 | 0.0835 | 0 | 0.0272 | 0.00823344 | 0.01073856 | 0.00528768 | 0.0029376 | 0.95 | 114.32 | 0.2953271 | 11.62619 | 0.14 | 1600 | 10 | 0.83 | 1 | 1 | 1 | 0 | 0 | 0
0.33 | 0.6260021 | 800 | 2 | 2.5 | 0 | 0 | 0 | 0 | 0 | 0.07582945 | 0.0023 | 0.012 | 0.003978 | 0.003516 | 0 | 0 | 1.0003 | 884.9 | 0.4 | 9.378206 | 0.1 | 1600 | 10 | 0.785 | 1 | 0 | 0 | 0 | 0 | 0
0.6532965 | 2 | 850 | 2 | 3 | 0 | 1 | 0 | 0 | 0 | 0.0516 | 0 | 0.0501 | 0.01735965 | 0.01521537 | 0.01151298 | 0.0061623 | 0.284 | 1260 | 1.705002 | 7.665512 | 0.3 | 1600 | 10 | 0.84 | 1 | 1 | 1 | 1 | 2 | 0
0.683 | 0.5 | 800 | 2 | 3 | 0 | 0 | 0.0123 | 0.0086 | 0 | 0.0847 | 0 | 0.0986 | 0.0439756 | 0.02300338 | 0.0143956 | 0.01722542 | 1.45 | 809.23 | 0.6175867 | 10.61462 | 0.2 | 1600 | 5 | 0.87 | 1 | 1 | 1 | 1 | 2 | 0
0.19 | 0.25 | 900 | 3 | 3.155782 | 0 | 1 | 0 | 0 | 0 | 0.0641 | 0 | 0.0588 | 0.025284 | 0.012348 | 0.01764 | 0.004116 | 1.041184 | 604.14 | 0.6436876 | 5.553159 | 0.306 | 1600 | 10 | 0.8 | 1 | 1 | 0 | 1 | 2 | 0
0.2004227 | 0.319776 | 600 | 2 | 3.691055 | 0 | 0 | 0 | 0 | 0 | 0.1004686 | 0 | 0.088 | 0.032296 | 0.022528 | 0.022616 | 0.010472 | 1.074459 | 699 | 0.2443624 | 6.308658 | 0.05333333 | 1300 | 10 | 1.06 | 1 | 1 | 1 | 1 | 2 | 1
0.3444083 | 0.25 | 800 | 2 | 3.966166 | 0 | 0 | 0 | 0 | 0 | 0.09217394 | 0 | 0.081 | 0.021384 | 0.040338 | 0.005751 | 0.013527 | 1.039526 | 260.25 | 0 | 7.407922 | 0.37 | 1600 | 10 | 0.741 | 0 | 0 | 0 | 0 | 0 | 0
1.113884 | 0.9785357 | 800 | 1 | 4.005799 | 0 | 0 | 0 | 0 | 0 | 0.043 | 0 | 0.074 | 0.015096 | 0.015466 | 0.026492 | 0.016946 | 0.6422286 | 630 | 1.2 | 7 | 0.1 | 1600 | 10 | 0.844 | 1 | 1 | 1 | 1 | 2 | 1
0.05486922 | 0.6960965 | 800 | 3 | 4.051794 | 0 | 0 | 0 | 0 | 0 | 0.04015548 | 0 | 0.053 | 0.0137853 | 0.0127995 | 0.0211788 | 0.0052364 | 1.5 | 1390 | 1.845444 | 9.153754 | 0.2 | 1600 | 10 | 0.788 | 1 | 0 | 0 | 1 | 2 | 1
0.3089103 | 0.25 | 800 | 2 | 4.084216 | 0 | 0 | 0 | 0 | 0 | 0.1043834 | 0 | 0.326 | 0.06683 | 0.100082 | 0.031296 | 0.10921 | 1.05612 | 400 | 0 | 8.176199 | 0.2 | 1600 | 10 | 0.72 | 0 | 0 | 0 | 1 | 2 | 1
0.3888895 | 0.34 | 800 | 2 | 4.45786 | 0 | 0 | 0 | 0 | 0 | 0.09309908 | 0 | 0.018 | 0.0063 | 0.00198 | 0.00666 | 0.0018 | 0.9330492 | 600 | 0 | 7.13498 | 0.1584362 | 1600 | 10 | 0.87 | 1 | 1 | 1 | 0 | 0 | 0
1.13 | 1.5 | 800 | 2 | 4.566366 | 0 | 1 | 0 | 0.003 | 0 | 0.06 | 0 | 0.021 | 0.0065688 | 0.0047754 | 0.0079884 | 0.001554 | 0.95 | 302.5 | 1.000485 | 3 | 0.3 | 1600 | 10 | 0.89 | 1 | 1 | 1 | 0 | 0 | 0
0.66 | 0.4 | 800 | 2 | 4.696156 | 1 | 0 | 0 | 0.07 | 0 | 0.056 | 0 | 0.04 | 0.016756 | 0.005052 | 0.011948 | 0.006244 | 0.97 | 1246.35 | 2.584 | 12.99 | 0.2 | 1600 | 10 | 0.856 | 1 | 1 | 1 | 1 | 2 | 0
0.4789755 | 0.52 | 700 | 2.088656 | 4.745239 | 0 | 0 | 0 | 0 | 0 | 0.0897237 | 0 | 0.006 | 0.0057 | 0 | 0.0003 | 0 | 0.8736144 | 400 | 0.3115287 | 12.4084 | 0.02 | 1600 | 10 | 0.91 | 1 | 1 | 1 | 0 | 0 | 0
0.2372314 | 0.5 | 900 | 2 | 4.890785 | 0 | 0 | 0 | 0 | 0 | 0.073 | 0 | 0.035 | 0.01239 | 0.01925 | 0.00336 | 0 | 0.9760079 | 652 | 0 | 7.928264 | 0.2 | 1600 | 10 | 0.77 | 0 | 0 | 0 | 0 | 0 | 0
0.475 | 0.573 | 900 | 2 | 4.990022 | 0 | 0 | 0.0165 | 0.088 | 0 | 0.0223 | 0 | 0.018 | 0.00396 | 0.00342 | 0.00774 | 0.00288 | 0 | 350 | 0.47 | 14 | 0.4 | 1600 | 5 | 0.88 | 1 | 1 | 1 | 0 | 0 | 0
0 | 0.1 | 900 | 2 | 5 | 0 | 1 | 0 | 0 | 0 | 0.0474 | 0 | 0.0339 | 0.01262436 | 0 | 0.02127564 | 0 | 0 | 947.2 | 1.293418 | 7.542589 | 0.91 | 1600 | 10 | 0.845 | 1 | 1 | 1 | 1 | 2 | 1
0 | 0.53 | 950 | 2 | 5 | 0 | 1 | 0 | 0 | 0.0221 | 0.06254635 | 0 | 0.0454 | 0.0089438 | 0.01821902 | 0 | 0.0182735 | 1.26 | 943.5 | 0.656 | 10 | 0.31 | 1600 | 10 | 0.753 | 0 | 0 | 0 | 0 | 0 | 0
0 | 0.5 | 900 | 3 | 5 | 0 | 1 | 0 | 0 | 0 | 0.0159 | 0 | 0.0157 | 0.00625174 | 0.00627372 | 0.00201117 | 0.00116337 | 1.03 | 2980 | 2.5 | 5 | 0.228 | 900 | 10 | 0.75 | 0 | 0 | 0 | 0 | 0 | 0
0.0625 | 2 | 800 | 2 | 5 | 0 | 0 | 0 | 0 | 0 | 0.03056266 | 0 | 0.0247 | 0.0089908 | 0.0076323 | 0.0017784 | 0.0062985 | 1.12 | 276.7 | 1.639546 | 12.74187 | 1 | 1600 | 10 | 0.81 | 1 | 1 | 0 | 0 | 0 | 0
0.072 | 1.296374 | 500 | 4 | 5 | 0 | 0 | 0 | 0 | 0 | 0.04036358 | 0 | 0.0523 | 0.0145394 | 0.0152193 | 0.0085772 | 0.0139641 | 0 | 793.6 | 1.591561 | 15.16819 | 0.5 | 1600 | 5 | 0.863 | 1 | 1 | 1 | 0 | 0 | 0
0.173 | 0.7 | 900 | 3 | 5 | 0 | 0 | 0 | 0.0588 | 0 | 0.0625 | 0 | 0.0643 | 0.01209483 | 0.01901994 | 0.01718739 | 0.01599784 | 0.99 | 832 | 2.424 | 15 | 0.2785 | 1600 | 10 | 0.902 | 1 | 1 | 1 | 1 | 2 | 0
0.1737881 | 0.5 | 1000 | 1 | 5 | 0 | 1 | 0 | 0 | 0 | 0.03871585 | 0 | 0.0066 | 0.00193578 | 0.00133584 | 0.00271326 | 0.00066 | 0.8470152 | 472.0984 | 1.339154 | 22.44926 | 1 | 1600 | 10 | 0.8 | 1 | 1 | 0 | 0 | 0 | 0
0.24 | 0 | 800 | 1 | 5 | 0 | 1 | 0 | 0 | 0.0022 | 0.0931 | 0 | 0.0414 | 0.01320246 | 0.00597402 | 0.0162495 | 0.00597402 | 1.522 | 243.9 | 0.3380114 | 5.777626 | 0.1 | 1600 | 5 | 0.855 | 1 | 1 | 1 | 1 | 2 | 0
0.2406557 | 0.0625 | 900 | 1 | 5 | 0 | 0 | 0 | 0 | 0 | 0.0928702 | 0 | 0.0657 | 0.0173 | 0.02 | 0.0284 | 0 | 1.14 | 615.2 | 0.1835672 | 5.285003 | 0.1 | 1600 | 5 | 0.98 | 1 | 1 | 1 | 1 | 2 | 1
0.269193 | 0.25 | 800 | 2 | 5 | 1 | 1 | 0 | 0 | 0 | 0.032 | 0 | 0.038 | 0.007068 | 0.00589 | 0.018202 | 0.00684 | 1.05 | 868.6 | 1.756996 | 1.7 | 0.1 | 1600 | 10 | 0.78 | 1 | 0 | 0 | 1 | 2 | 0
0.2804246 | 0.33 | 800 | 1 | 5 | 0 | 0 | 0 | 0 | 0 | 0.143 | 0 | 0.069 | 0.027117 | 0.008694 | 0.02622 | 0.006969 | 1.1 | 1123 | 0.4526 | 0.1846 | 0.65 | 1600 | 5 | 0.78 | 1 | 0 | 0 | 1 | 2 | 1
0.29 | 0.33 | 900 | 2 | 5 | 0 | 0 | 0 | 0 | 0.015 | 0.08613336 | 0 | 0.051 | 0.033966 | 0 | 0.000408 | 0.016626 | 1.152444 | 336.6 | 0.2416495 | 6.33843 | 0.29 | 1600 | 10 | 0.92 | 1 | 1 | 1 | 0 | 0 | 0
0.3037443 | 0.5 | 700 | 2 | 5 | 0 | 0 | 0 | 0 | 0 | 0.09173396 | 0 | 0.0476 | 0.014 | 0.0014 | 0.0322 | 0 | 0.95 | 950.6 | 0.09563278 | 5.667276 | 0.04 | 1600 | 10 | 0.9 | 1 | 1 | 1 | 1 | 2 | 1
0.32 | 0.792 | 300 | 1 | 5 | 0 | 0 | 0.0331 | 0 | 0 | 0.0475 | 0 | 0.0587 | 0.02356805 | 0.02279908 | 0.00948005 | 0.00285282 | 1.28 | 188.6 | 1.99 | 24.31 | 0.25 | 1600 | 5 | 0.84 | 1 | 1 | 1 | 0 | 0 | 0
0.3207395 | 0.73 | 800 | 1 | 5 | 0 | 1 | 0 | 0 | 0 | 0.09379122 | 0 | 0.023 | 0.013087 | 0.006601 | 0.003312 | 0 | 1.019555 | 1191 | 0.3 | 0.44 | 0.177 | 1600 | 5 | 0.71 | 0 | 0 | 0 | 0 | 0 | 0
0.33 | 0.3734907 | 900 | 2 | 5 | 0 | 0 | 0 | 0 | 0 | 0.1112822 | 0 | 0.0607 | 0.01506574 | 0.01515072 | 0.01522356 | 0.01525998 | 1.17213 | 807.7 | 0 | 4.258962 | 0.5 | 1600 | 10 | 0.82 | 1 | 1 | 1 | 1 | 2 | 0
0.3579696 | 0.5 | 900 | 2 | 5 | 0 | 0 | 0.0274 | 0 | 0 | 0.1096366 | 0 | 0.0731 | 0.0209066 | 0.0221493 | 0.0161551 | 0.013889 | 1.169455 | 211.3 | 0 | 5.80442 | 2.74 | 1600 | 10 | 0.838 | 1 | 1 | 1 | 1 | 2 | 0
0.358 | 0.5 | 700 | 2 | 5 | 0 | 1 | 0.0783 | 0.0081 | 0 | 0.07995488 | 0 | 0.02864 | 0.011418768 | 0.011450272 | 0.002895504 | 0.00297856 | 1.23 | 561 | 0.34 | 12 | 0.25 | 1600 | 10 | 0.79 | 1 | 0 | 0 | 0 | 0 | 0
0.3622895 | 0.33 | 900 | 3 | 5 | 0 | 0 | 0 | 0 | 0 | 0.08736648 | 0 | 0.022 | 0.000484 | 0.00066 | 0.000286 | 0.02057 | 1.035178 | 141.6 | 0 | 19.71795 | 1 | 1600 | 10 | 0.87 | 1 | 1 | 1 | 0 | 0 | 0
0.3742614 | 12 | 950 | 1 | 5 | 0 | 0 | 0 | 0 | 0 | 0.03629104 | 0 | 0.0526 | 0.0102044 | 0.01032538 | 0.02244968 | 0.009468 | 0.657323 | 98 | 1.713513 | 12.04945 | 1 | 1600 | 10 | 0.79 | 1 | 0 | 0 | 1 | 2 | 1
0.3823221 | 0.5 | 800 | 3 | 5 | 0 | 1 | 0.0063 | 0 | 0 | 0.088 | 0 | 0.0148 | 0.005254 | 0 | 0.009546 | 0 | 0.74 | 246.4 | 0.3022116 | 7.884064 | 0.15 | 1600 | 10 | 0.85 | 1 | 1 | 1 | 0 | 0 | 0
0.39 | 0.4848939 | 800 | 2 | 5 | 0 | 0 | 0 | 0 | 0 | 0.1118984 | 0 | 0.0453 | 0.0137259 | 0.0088788 | 0.0141336 | 0.0085617 | 1.38 | 483.7 | 0.1278504 | 3.723576 | 0.5 | 1600 | 10 | 0.823 | 1 | 1 | 1 | 1 | 2 | 0
0.4 | 0.5 | 700 | 2 | 5 | 0 | 0 | 0.015 | 0 | 0 | 0.127 | 0 | 0.075 | 0.0290925 | 0.0153375 | 0.008685 | 0.021885 | 1.02 | 372.9 | 0.1661854 | 4.3 | 1 | 1600 | 10 | 0.9 | 1 | 1 | 1 | 0 | 0 | 0
0.404 | 1.179617 | 900 | 0.5 | 5 | 0 | 0 | 0 | 0 | 0 | 0.04330393 | 0 | 0.0875 | 0.0273 | 0.020475 | 0.0244125 | 0.0153125 | 0 | 1277 | 4.35 | 15.38176 | 0.5 | 1600 | 10 | 0.86 | 1 | 1 | 1 | 1 | 2 | 1
0.4342563 | 1.3 | 900 | 1 | 5 | 0 | 0 | 0 | 0.0061 | 0 | 0 | 0.004 | 0.0538 | 0.02145006 | 0 | 0.03234994 | 0 | 0.996 | 731.44 | 1.496675 | 11.19515 | 0.8 | 1600 | 5 | 0.916 | 1 | 1 | 1 | 1 | 2 | 1
0.4511995 | 1 | 800 | 2 | 5 | 0 | 0 | 0 | 0 | 0 | 0.06466327 | 0 | 0.0186 | 0.0034968 | 0.002976 | 0.0033108 | 0.0088164 | 0.8460561 | 468 | 0.45 | 17.16822 | 0.49 | 1600 | 5 | 0.8 | 1 | 1 | 0 | 0 | 0 | 0
0.46 | 0 | 900 | 2 | 5 | 0 | 1 | 0 | 0.0068 | 0 | 0.0537 | 0 | 0.028 | 0.0077392 | 0.0044296 | 0.01078 | 0.0050512 | 0 | 551.86 | 1.508512 | 8.642095 | 0.25 | 1600 | 10 | 0.845 | 1 | 1 | 1 | 1 | 2 | 0
0.46 | 0.429 | 700 | 2 | 5 | 0 | 0 | 0 | 0.0256 | 0 | 0.0148 | 0 | 0.0157 | 0.003903805 | 0.003911655 | 0.003926413 | 0.003959383 | 1.21 | 130.6 | 2.1 | 50.3 | 0.23 | 1600 | 10 | 0.933 | 1 | 1 | 1 | 0 | 0 | 0
0.47 | 3.640382 | 550 | 4 | 5 | 0 | 0 | 0 | 0 | 0 | 0.04428987 | 0 | 0.0612 | 0.0158508 | 0.011322 | 0.0228888 | 0.0111384 | 0 | 91.2 | 1.793602 | 13.85513 | 1 | 1600 | 10 | 0.8 | 1 | 1 | 0 | 1 | 2 | 1
0.482 | 0.583 | 900 | 3 | 5 | 0 | 1 | 0.005 | 0 | 0 | 0.072 | 0.006 | 0.013 | 0.0051753 | 0.0051857 | 0.002639 | 0 | 0.8125 | 1348 | 0.5 | 10 | 0.4 | 1600 | 5 | 0.8 | 1 | 1 | 0 | 0 | 0 | 0
0.5742499 | 1.41 | 800 | 2 | 5 | 0 | 0 | 0 | 0 | 0 | 0.08871271 | 0.09 | 0.09 | 0.03366 | 0.02673 | 0.02961 | 0 | 1.38 | 512.6 | 0.5254953 | 10.35688 | 0.5 | 1600 | 5 | 0.871 | 1 | 1 | 1 | 1 | 2 | 1
0.586 | 0.428 | 700 | 2 | 5 | 0 | 0 | 0.07891 | 0 | 0 | 0.05302 | 0 | 0.07806 | 0.031723584 | 0.0269307 | 0.018796848 | 0.000608868 | 0 | 813.69 | 2.43 | 26.2 | 0.2 | 1600 | 10 | 0.82 | 1 | 1 | 1 | 1 | 2 | 0
0.603 | 1.127328 | 800 | 2 | 5 | 0 | 0 | 0 | 0 | 0.015 | 0.00088 | 0 | 0.0454 | 0.00289652 | 0.03064046 | 0.01186302 | 0 | 0.6873155 | 155.6 | 0.405 | 19.91123 | 0.5 | 1600 | 10 | 0.84 | 1 | 1 | 1 | 1 | 2 | 0
0.99 | 0.975906 | 900 | 2 | 5 | 0 | 0 | 0 | 0.003 | 0 | 0.04750628 | 0 | 0.0397 | 0.0106396 | 0.0086943 | 0.0133392 | 0.0072651 | 0 | 1060 | 1.577891 | 7.545412 | 0.3 | 1600 | 10 | 0.833 | 1 | 1 | 1 | 1 | 2 | 0
0.014 | 0.518059 | 700 | 2 | 5.062897 | 0 | 0 | 0 | 0 | 0 | 0.083654 | 0 | 0.0502 | 0.01476382 | 0.00147588 | 0.0339603 | 0 | 0.923664 | 1199.3 | 0 | 6.839698 | 0.2 | 1600 | 10 | 0.78 | 1 | 0 | 0 | 1 | 2 | 1
0 | 0.7 | 900 | 4 | 5.156574 | 1 | 0 | 0 | 0 | 0 | 0.033 | 0 | 0.036 | 0.014364 | 0.003618 | 0.014454 | 0.0035496 | 0.84 | 488 | 2 | 5 | 0.26 | 900 | 10 | 0.83 | 1 | 1 | 1 | 1 | 2 | 0
0.4930339 | 1 | 1000 | 2 | 5.306011 | 0 | 1 | 0 | 0 | 0 | 0.07694796 | 0 | 0.0255 | 0.0103275 | 0.009741 | 0 | 0.0054315 | 0.896 | 93 | 0.500454 | 10.68003 | 0.1 | 1600 | 5 | 0.7 | 0 | 0 | 0 | 0 | 0 | 0
0.2269306 | 0.3333333 | 800 | 2 | 5.423576 | 0 | 0 | 0 | 0 | 0 | 0.0912669 | 0 | 0.058 | 0.018 | 0.004 | 0.036 | 0 | 0.8887718 | 934.8 | 0.1540371 | 5.882271 | 0.0156 | 1600 | 10 | 0.82 | 1 | 1 | 1 | 1 | 2 | 1
0.254169 | 0.47 | 900 | 2 | 5.49527 | 0 | 0 | 0 | 0 | 0 | 0.0928437 | 0 | 0.0638 | 0.0266046 | 0.0140998 | 0.0230956 | 0 | 0.9796547 | 527.7 | 0 | 6.462871 | 0.4 | 1600 | 10 | 0.8 | 1 | 1 | 0 | 1 | 2 | 1
0.26 | 0.7468786 | 800 | 2 | 5.663859 | 0 | 0 | 0.0058 | 0.0129 | 0 | 0.0373763 | 0.00918 | 0.0397 | 0.00155624 | 0.00157609 | 0.03656767 | 0 | 0.8208156 | 1005.615 | 1.269383 | 17.55452 | 5.23 | 1600 | 10 | 0.89 | 1 | 1 | 1 | 1 | 2 | 1
0.3509289 | 0.12 | 1000 | 2 | 5.697284 | 0 | 0 | 0 | 0 | 0 | 0.09510424 | 0 | 0.06 | 0.023 | 0.005 | 0.026 | 0 | 0.89 | 188 | 0.2596445 | 8.919369 | 0.02 | 1625 | 20 | 0.78 | 1 | 0 | 0 | 1 | 2 | 1
0.1 | 0.6566686 | 900 | 1 | 6.065779 | 0 | 0 | 0 | 0 | 0 | 0.08400222 | 0 | 0.071 | 0.0639 | 0.00355 | 0.00355 | 0 | 0.9217721 | 1150 | 0.36 | 9.268655 | 0.5 | 1600 | 10 | 0.7 | 0 | 0 | 0 | 0 | 0 | 0
0.43 | 0.5913573 | 950 | 2 | 6.069211 | 0 | 1 | 0 | 0 | 0 | 0.1517 | 0.0262 | 0.0326 | 0.005216 | 0.00585496 | 0.01823318 | 0.00329912 | 0.95 | 561 | 0.3039503 | 3.36 | 0.46 | 1600 | 10 | 0.86 | 1 | 1 | 1 | 1 | 2 | 0
0 | 0.12 | 800 | 3 | 6.209345 | 0 | 0 | 0 | 0 | 0 | 0.04601848 | 0 | 0.0721 | 0.0110313 | 0.0154294 | 0.0456393 | 0 | 0 | 1631 | 1.375326 | 13.29975 | 0.2 | 1600 | 5 | 0.77 | 0 | 0 | 0 | 1 | 2 | 1
0.3267363 | 2 | 450 | 1 | 6.383533 | 0 | 0 | 0 | 0 | 0 | 0.0583485 | 0 | 0.0106 | 0.0030952 | 0.0061904 | 0 | 0.0013038 | 0.7367129 | 1717.8 | 0.48 | 21.58447 | 0.79 | 1600 | 10 | 0.8 | 1 | 1 | 0 | 0 | 0 | 0
0.3350514 | 2.5 | 1000 | 3 | 6.535577 | 0 | 0 | 0 | 0 | 0 | 0.05230169 | 0 | 0.0858 | 0.048048 | 0.011583 | 0.00119262 | 0.024882 | 0.9 | 169.3 | 1.78135 | 15.94615 | 0.198 | 1600 | 50 | 0.7 | 0 | 0 | 0 | 0 | 0 | 0
0 | 0.5 | 890 | 2 | 6.548311 | 0 | 0 | 0 | 0 | 0 | 0.04583922 | 0 | 0.00125 | 0.0003025 | 0.00010625 | 0.0006175 | 0.00022375 | 1.3 | 1230 | 1.277899 | 22.42777 | 0.943 | 1600 | 5 | 0.77 | 0 | 0 | 0 | 0 | 0 | 0
0.3546293 | 0.46 | 1000 | 2 | 6.696551 | 0 | 0 | 0 | 0 | 0 | 0.1011142 | 0 | 0.024 | 0.012264 | 0.005928 | 0.005568 | 0.00024 | 0.9267093 | 377 | 0 | 7.154049 | 0.141 | 1600 | 10 | 0.87 | 1 | 1 | 1 | 0 | 0 | 0
0.33 | 1.435648 | 950 | 1 | 6.764768 | 0 | 0 | 0 | 0 | 0 | 0.03967386 | 0 | 0.071 | 0.061486 | 0 | 0 | 0.009514 | 0.7297858 | 510 | 2.7 | 10.77545 | 0.4700904 | 1600 | 10 | 0.838 | 1 | 1 | 1 | 0 | 0 | 0
0 | 0.4 | 200 | 12 | 7.077523 | 0 | 1 | 0 | 0 | 0 | 0.1024 | 0 | 0.0087 | 0.00125541 | 0.00479979 | 0.00118581 | 0.00145899 | 1.29 | 0 | 0.6429769 | 27.86138 | 0.25 | 1600 | 10 | 0.77 | 0 | 0 | 0 | 0 | 0 | 0
0.2481935 | 0.5 | 150 | 3 | 7.361835 | 0 | 0 | 0 | 0 | 0 | 0.08298874 | 0.0314 | 0.0132 | 0.0015048 | 0.005742 | 0.0059664 | 0 | 0.8481664 | 121 | 0.6593491 | 27.50404 | 0.3178 | 1600 | 50 | 0.71 | 0 | 0 | 0 | 0 | 0 | 0
0 | 0.672 | 800 | 2 | 7.91155 | 0 | 0 | 0 | 0 | 0 | 0.02867 | 0 | 0.0285 | 0.01134585 | 0.01141995 | 0.0051357 | 0.0005985 | 0.83 | 249.53 | 1.64 | 27.3 | 0.21 | 1600 | 10 | 0.85 | 1 | 1 | 1 | 0 | 0 | 0
0.413 | 0.23 | 737.6614 | 2 | 9.078191 | 0 | 0 | 0.041 | 0 | 0 | 0.04122309 | 0 | 0.03 | 0.01197 | 0.01209 | 0.006948 | 0 | 0.67 | 75.4 | 1.5 | 27 | 0.4 | 1600 | 10 | 0.77 | 0 | 0 | 0 | 0 | 0 | 0
0 | 0.881 | 800 | 1 | 10 | 0 | 0 | 0 | 0 | 0 | 0.093 | 0 | 0.0125 | 0.003125 | 0.005875 | 0.002125 | 0.001375 | 0.86 | 650 | 1.12 | 46.9 | 0.1963 | 1600 | 20 | 0.77 | 0 | 0 | 0 | 0 | 0 | 0
0 | 0.5 | 600 | 2 | 10 | 0 | 0 | 0 | 0 | 0 | 0.056 | 0 | 0.0933 | 0.0396525 | 0.02049801 | 0.03314949 | 0 | 0 | 366 | 0.5 | 4 | 0.16 | 1600 | 10 | 0.82 | 1 | 1 | 1 | 1 | 2 | 1
0.1670593 | 0.67 | 450 | 2 | 10 | 0 | 0 | 0 | 0 | 0 | 0.0235 | 0.0392 | 0.0072 | 0.0024336 | 0.0008424 | 0.0014184 | 0.0025056 | 0 | 469.3 | 1.089586 | 32.44647 | 0.5 | 1600 | 20 | 0.81 | 1 | 1 | 0 | 0 | 0 | 0
0.1775454 | 0.375 | 1000 | 2 | 10 | 0 | 0 | 0 | 0 | 0 | 0.0364 | 0 | 0.0677 | 0.01504971 | 0.00397399 | 0.03763443 | 0.01104187 | 0.86 | 579 | 2.047373 | 4.3 | 2 | 1600 | 10 | 0.848 | 1 | 1 | 1 | 1 | 2 | 1
0.24 | 0.5 | 900 | 3 | 10 | 1 | 1 | 0 | 0.0025517 | 0 | 0.025 | 0 | 0.0106 | 0.00184864 | 0.00135574 | 0.00410856 | 0.00328706 | 0.71 | 281.8 | 1.434668 | 31.11224 | 1.01 | 1600 | 10 | 0.8 | 1 | 1 | 0 | 0 | 0 | 0
0.3160564 | 4 | 680 | 6 | 10 | 0 | 0 | 0 | 0 | 0 | 0.03926075 | 0 | 0.051 | 0.015147 | 0.011628 | 0.015351 | 0.008874 | 0.866 | 299.4 | 1.984966 | 17.83774 | 0.43 | 1600 | 10 | 0.93 | 1 | 1 | 1 | 1 | 2 | 0
0.3813589 | 0.1666667 | 900 | 1 | 10 | 0 | 0 | 0 | 0.0013 | 0 | 0.1187 | 0 | 0.0195 | 0.00757575 | 0.00604695 | 0.0058773 | 0 | 0.87 | 278.6 | 0.2987465 | 14.85577 | 0.1 | 1600 | 10 | 0.86 | 1 | 1 | 1 | 0 | 0 | 0
0.38556 | 0.2 | 700 | 2 | 10 | 1 | 1 | 0 | 0 | 0 | 0.07708947 | 0 | 0.0215 | 0.0104705 | 0.0069445 | 0.004085 | 0 | 0.73 | 15.1 | 0.486598 | 19.50072 | 0.199 | 1600 | 5 | 0.74 | 0 | 0 | 0 | 0 | 0 | 0
0.46 | 0.5040425 | 900 | 4 | 10 | 0 | 0 | 0 | 0 | 0 | 0.09572697 | 0 | 0.0546 | 0.0493584 | 0.0038766 | 0.001365 | 0 | 0.913865 | 535 | 0 | 14.13376 | 0.1 | 1600 | 10 | 0.845 | 1 | 1 | 1 | 0 | 0 | 0
1.257573 | 0.8624036 | 800 | 2 | 10 | 0 | 0 | 0 | 0 | 0 | 0.0468013 | 0 | 0.081 | 0.030699 | 0.020412 | 0.029889 | 0 | 1.01 | 360.2 | 1.548836 | 14.40795 | 0.04 | 1600 | 10 | 0.75 | 0 | 0 | 0 | 1 | 2 | 1
0.27 | 0.32 | 950 | 2 | 10.59435 | 0 | 0 | 0 | 0.058 | 0 | 0.031 | 0 | 0.081 | 0.011745 | 0.008343 | 0.032481 | 0.028431 | 1.1 | 292 | 3.8 | 80.4 | 0.495 | 1600 | 10 | 0.8 | 1 | 1 | 0 | 1 | 2 | 1
0.48 | 0.54 | 650 | 2 | 11.36818 | 0 | 1 | 0 | 0.002 | 0 | 0.05752312 | 0 | 0.03 | 0.012 | 0.006 | 0.00495 | 0.00684 | 1.6 | 75 | 1 | 52 | 0.243 | 1600 | 10 | 0.796 | 1 | 0 | 0 | 0 | 0 | 0
0.2491079 | 0.83 | 1000 | 0.6 | 13.57014 | 0 | 0 | 0 | 0 | 0 | 0.03495419 | 0 | 0.0476 | 0.0117572 | 0.015946 | 0.0095676 | 0.0103292 | 0.567 | 1456.4 | 1.991338 | 33.97159 | 1 | 1600 | 10 | 0.822 | 1 | 1 | 1 | 0 | 0 | 0
0 | 0.77 | 1000 | 3 | 14.18976 | 0 | 0 | 0 | 0 | 0 | 0.026 | 0 | 0.032 | 0.0127552 | 0.0128352 | 0.0035456 | 0.002864 | 0 | 786 | 0.895 | 47.6 | 0.365 | 1600 | 10 | 0.77 | 0 | 0 | 0 | 0 | 0 | 0
0.619 | 0.436 | 1000 | 4 | 15.06225 | 0 | 0 | 0 | 0.0315 | 0 | 0.03072816 | 0 | 0.0375 | 0.0146175 | 0.0112425 | 0.0083775 | 0.0032625 | 1.07 | 500 | 1.98 | 50 | 0.565 | 1600 | 10 | 0.854 | 1 | 1 | 1 | 0 | 0 | 0
0.25 | 0.5 | 1000 | 2 | 20 | 0 | 1 | 0.0006 | 0 | 0 | 0.0061 | 0 | 0.0395 | 0.0111548 | 0.0079 | 0.0190548 | 0.0013904 | 0.91 | 337.45 | 1.630284 | 42.39742 | 1 | 1600 | 10 | 0.79 | 1 | 0 | 0 | 1 | 2 | 0
0.58 | 0.5 | 1000 | 1 | 20 | 0 | 0 | 0 | 0.0005 | 0 | 0.0799 | 0 | 0.0151 | 0.00468251 | 0.00205209 | 0.00526084 | 0.00310456 | 0.96 | 629.7 | 0.5287385 | 32.81574 | 0.35 | 1600 | 10 | 0.9 | 1 | 1 | 1 | 0 | 0 | 0
0.62 | 0.8995302 | 750 | 1 | 20 | 0 | 0 | 0 | 0 | 0 | 0.07311281 | 0 | 0.017 | 0.009962 | 0.003893 | 0.003145 | 0 | 0.9009997 | 475 | 0.6 | 33.65995 | 0.32 | 1600 | 10 | 0.75 | 0 | 0 | 0 | 0 | 0 | 0
0.65 | 0.6617934 | 950 | 3 | 25 | 0 | 0 | 0.0248 | 0.0196 | 0 | 0.04415808 | 0 | 0.0382 | 0.0180686 | 0.0201314 | 0 | 0 | 1.18 | 1132 | 1.428939 | 32.07274 | 0.5 | 1600 | 10 | 0.885 | 1 | 1 | 1 | 0 | 0 | 0
0 | 0.57 | 900 | 3 | 5 | 0 | 0 | 0 | 0 | 0 | 0 | 0 | 0.0314 | 0.0124 | 0.0125 | 0.0064 | 0 | 1.08 | 565.1 | 1.63 | 5 | 0.256 | 1600 | 10 | 0.85 | 0 | 0 | 1 | 0 | 0 | 0
0 | 0.386 | 1000 | 3 | 6 | 0 | 1 | 0 | 0 | 0.0231 | 0.0428 | 0 | 0.025 | 0.00745 | 0.00764 | 0.0077 | 0.0022 | 0.95 | 134.7 | 1.35 | 5.36 | 0.524 | 1600 | 5 | 0.78 | 1 | 0 | 0 | 0 | 0 | 0
0 | 0.673 | 800 | 1 | 6 | 0 | 0 | 0 | 0 | 0 | 0.023 | 0 | 0.035 | 0.0108 | 0.0078 | 0.003 | 0.0099 | 1.34 | 35.68 | 0.23 | 26.83 | 0.45 | 1600 | 5 | 0.909 | 0 | 0 | 1 | 0 | 0 | 0
0 | 0.46 | 900 | 3 | 5 | 0 | 1 | 0 | 0 | 0.0076 | 0 | 0 | 0.0372 | 0.01491 | 0.0106 | 0.0072 | 0.0045 | 1.16 | 3433.26 | 0.412 | 4.29 | 0.37 | 1600 | 10 | 0.82 | 0 | 0 | 1 | 0 | 0 | 0
0 | 0.586 | 850 | 1.5 | 10 | 0 | 0 | 0 | 0 | 0.0071 | 0 | 0.003 | 0.0543 | 0.0179 | 0.0211 | 0.0121 | 0.0032 | 1.17 | 1145 | 1.25 | 20 | 0.36 | 1600 | 10 | 0.78 | 1 | 0 | 0 | 1 | 2 | 0
0 | 0.643 | 800 | 2 | 6 | 0 | 1 | 0 | 0 | 0 | 0.0087 | 0 | 0.0573 | 0.0228 | 0.0229 | 0.0116 | 0 | 0.93 | 978 | 0.891 | 8 | 0.19 | 1600 | 5 | 0.77 | 1 | 0 | 0 | 1 | 2 | 0
0 | 0.435 | 900 | 2 | 7 | 0 | 0 | 0 | 0 | 0 | 0.0291 | 0 | 0.0348 | 0.0125 | 0.0118 | 0.0063 | 0.0042 | 1.27 | 78.92 | 1.91 | 10.82 | 0.58 | 1600 | 10 | 0.9 | 0 | 0 | 1 | 0 | 0 | 0
0 | 0.681 | 700 | 2 | 5 | 1 | 0 | 0 | 0 | 0 | 0.031 | 0.002 | 0.048 | 0.0211 | 0.0106 | 0.0084 | 0.0079 | 1.12 | 391 | 0.93 | 22 | 0.339 | 900 | 5 | 0.75 | 1 | 0 | 0 | 0 | 0 | 0
0 | 0.749 | 900 | 2 | 7 | 0 | 1 | 0 | 0 | 0 | 0.0255 | 0 | 0.0304 | 0.0121 | 0.0122 | 0.0048 | 0.0014 | 0.97 | 911 | 0.78 | 13 | 0.4 | 1600 | 10 | 0.857 | 0 | 0 | 1 | 0 | 0 | 0
0 | 0.425 | 900 | 3 | 5 | 0 | 1 | 0 | 0 | 0 | 0.0068 | 0.0017 | 0.0224 | 0.0064 | 0.0069 | 0.0046 | 0.0045 | 0.88 | 891 | 0.51 | 10 | 0.43 | 1600 | 10 | 0.84 | 0 | 0 | 1 | 0 | 0 | 0
0 | 0.54 | 900 | 3 | 5 | 0 | 0 | 0 | 0 | 0 | 0.0099 | 0.0119 | 0.0275 | 0.0096 | 0.0097 | 0.0078 | 0.0005 | 0.78 | 699 | 2 | 5 | 0.2 | 1600 | 10 | 0.87 | 0 | 0 | 1 | 0 | 0 | 0
0 | 0.702 | 800 | 2 | 6 | 0 | 0 | 0 | 0 | 0.018 | 0.0242 | 0 | 0.0424 | 0.0142 | 0.0145 | 0.013 | 0.0008 | 0.71 | 752.6 | 1.78 | 32.5 | 0.46 | 1600 | 10 | 0.72 | 1 | 0 | 0 | 1 | 2 | 0
0 | 0.542 | 850 | 2 | 4 | 0 | 1 | 0 | 0 | 0.0102 | 0.0085 | 0 | 0.0252 | 0.0101 | 0.0051 | 0.0102 | 0 | 0.65 | 1406 | 0.996 | 6.1 | 0.32 | 1600 | 5 | 0.83 | 0 | 0 | 1 | 1 | 2 | 0
0 | 0.45 | 800 | 1 | 6 | 0 | 0 | 0 | 0 | 0.0374 | 0.0218 | 0 | 0.0442 | 0.0115 | 0.0138 | 0.0163 | 0.0026 | 0.72 | 150.6 | 0.78 | 54 | 0.28 | 1600 | 5 | 0.74 | 1 | 0 | 0 | 1 | 2 | 0
0 | 0.683 | 1000 | 3 | 6 | 0 | 0 | 0 | 0 | 0 | 0.0102 | 0 | 0.03988 | 0.0099 | 0.008 | 0.0101 | 0.0119 | 1.45 | 1145 | 2 | 50 | 0.25 | 1600 | 10 | 0.87 | 0 | 0 | 1 | 1 | 2 | 0
0 | 0.725 | 800 | 2 | 5 | 0 | 1 | 0 | 0 | 0 | 0.0259 | 0 | 0.0448 | 0.0167 | 0.0119 | 0.0137 | 0.0026 | 1.09 | 630 | 0.706 | 44.38 | 0.52 | 900 | 5 | 0.77 | 1 | 0 | 0 | 1 | 2 | 0
0 | 0.43 | 950 | 2 | 4 | 0 | 0 | 0 | 0 | 0.002 | 0.0061 | 0 | 0.052 | 0.0207 | 0.0104 | 0.0105 | 0.0104 | 1.03 | 354 | 0.19 | 37 | 0.6 | 1600 | 10 | 0.85 | 0 | 0 | 1 | 1 | 2 | 0
0 | 0.62 | 700 | 2 | 5 | 0 | 0 | 0 | 0 | 0 | 0.024 | 0 | 0.0624 | 0.0262 | 0.0155 | 0.0119 | 0.0087 | 0.83 | 796 | 1.32 | 10.2 | 0.386 | 1600 | 10 | 0.72 | 1 | 0 | 0 | 1 | 2 | 0
0 | 0.536 | 900 | 3 | 5 | 1 | 1 | 0 | 0 | 0.006 | 0 | 0 | 0.037 | 0.0147 | 0.0093 | 0.0051 | 0.0071 | 1.04 | 514 | 1.2 | 51.4 | 0.45 | 900 | 5 | 0.8 | 0 | 1 | 0 | 0 | 0 | 0
0 | 0.472 | 800 | 2 | 6 | 0 | 0 | 0 | 0 | 0 | 0.0067 | 0.0079 | 0.0671 | 0.0241 | 0.0282 | 0.0094 | 0.0054 | 1.11 | 794.3 | 2.3 | 43.2 | 0.571 | 1600 | 10 | 0.86 | 0 | 0 | 1 | 0 | 0 | 0
0 | 0.543 | 1000 | 3 | 6 | 1 | 1 | 0 | 0 | 0 | 0.01125 | 0 | 0.0483 | 0.0167 | 0.0144 | 0.0094 | 0.0076 | 0.91 | 398 | 1 | 25 | 0.235 | 1600 | 10 | 0.887 | 0 | 0 | 1 | 0 | 0 | 0
0 | 0.56 | 700 | 3 | 4 | 0 | 1 | 0 | 0 | 0.01325 | 0.035 | 0 | 0.056 | 0.0159 | 0.0223 | 1.62 | 0.0016 | 1.042 | 1775.47 | 2 | 20 | 0.306 | 1600 | 10 | 0.8 | 0 | 1 | 0 | 1 | 2 | 1
0 | 0.429 | 1100 | 3 | 7 | 0 | 0 | 0 | 0 | 0 | 0.0123 | 0 | 0.0492 | 0.0196 | 0.0103 | 0.0116 | 0.0077 | 0.83 | 1373.03 | 1.23 | 34.2 | 0.33 | 900 | 5 | 0.77 | 1 | 0 | 0 | 1 | 2 | 0
0 | 0.62 | 900 | 3 | 5 | 0 | 0 | 0 | 0 | 0.0054 | 0.0032 | 0.06 | 0.0476 | 0.0138 | 0.0141 | 0.0162 | 0.0035 | 1.02 | 431.6 | 0.5 | 29.7 | 0.29 | 1600 | 10 | 0.87 | 0 | 0 | 1 | 1 | 2 | 0
0 | 0.685 | 900 | 2 | 7 | 0 | 1 | 0 | 0 | 0.0219 | 0.0255 | 0.0258 | 0.0304 | 0.0093 | 0.0061 | 0.0088 | 0.0062 | 1.62 | 169.4 | 1.866 | 30 | 0.36 | 1600 | 5 | 0.75 | 1 | 0 | 0 | 0 | 0 | 0
0 | 0.53 | 800 | 2 | 5 | 0 | 0 | 0 | 0 | 0.0049 | 0 | 0 | 0.043 | 0.0142 | 0.0108 | 0.0099 | 0.0082 | 1.23 | 346.8 | 1.72 | 25.3 | 0.42 | 1600 | 10 | 0.83 | 0 | 0 | 1 | 0 | 0 | 0
0 | 0.521 | 900 | 2 | 7 | 0 | 1 | 0 | 0 | 0 | 0.0066 | 0.0061 | 0.036 | 0.0119 | 0 | 0.0205 | 0.0036 | 1.06 | 1656 | 2 | 44 | 0.5 | 1600 | 5 | 0.88 | 0 | 0 | 1 | 1 | 2 | 1
0 | 0.741 | 800 | 1.5 | 5 | 1 | 0 | 0 | 0 | 0.0084 | 0.0126 | 0.0098 | 0.0462 | 0.0112 | 0.013 | 0.0146 | 0.0075 | 0.86 | 793 | 1.02 | 30.4 | 0.258 | 900 | 5 | 0.74 | 1 | 0 | 0 | 1 | 2 | 0
0 | 0.57 | 900 | 3 | 5 | 0 | 0 | 0 | 0 | 0.0111 | 0 | 0 | 0.0384 | 0.0128 | 0.0101 | 0.0056 | 0.0099 | 1.11 | 706.5 | 1.8 | 12.5 | 0.392 | 1600 | 10 | 0.83 | 0 | 0 | 1 | 0 | 0 | 0
0 | 0.693 | 700 | 2 | 5 | 0 | 0 | 0 | 0 | 0 | 0.011 | 0.0328 | 0.0232 | 0.0062 | 0.0071 | 0.0044 | 0.0055 | 1.06 | 236.8 | 0.61 | 7.92 | 0.472 | 1600 | 5 | 0.772 | 1 | 0 | 0 | 0 | 0 | 0
0 | 0.49 | 800 | 2 | 6 | 0 | 0 | 0 | 0 | 0 | 0.0381 | 0 | 0.0546 | 0.0185 | 0.0193 | 0.011 | 0.0059 | 0.859 | 109.7 | 1.848 | 20 | 0.796 | 1600 | 10 | 0.87 | 0 | 0 | 1 | 1 | 2 | 0
0 | 0.528 | 1000 | 3 | 6 | 0 | 0 | 0 | 0 | 0 | 0.0192 | 0.0181 | 0.0249 | 0.0079 | 0.0068 | 0.006 | 0.0043 | 1.125 | 66.03 | 1.416 | 8.33 | 0.435 | 1600 | 10 | 0.76 | 1 | 0 | 0 | 0 | 0 | 0
0 | 0.71 | 800 | 1 | 10 | 0 | 1 | 0 | 0 | 0 | 0.0159 | 0 | 0.0757 | 0.0282 | 0.0233 | 0.0092 | 0.015 | 0.96 | 183.8 | 1.16 | 14.81 | 0.52 | 1600 | 10 | 0.826 | 0 | 0 | 1 | 0 | 0 | 0
0 | 0.524 | 900 | 2 | 7 | 0 | 1 | 0 | 0 | 0 | 0.027 | 0 | 0.0396 | 0.0104 | 0.0128 | 0.0116 | 0.0049 | 0.84 | 1486.6 | 2.4 | 45 | 0.36 | 900 | 10 | 0.77 | 1 | 0 | 0 | 1 | 2 | 0
0 | 0.63 | 1000 | 3.5 | 5 | 1 | 1 | 0 | 0 | 0 | 0.0344 | 0 | 0.0304 | 0.0092 | 0.0073 | 0.008 | 0.0059 | 1.68 | 723 | 1.32 | 11.64 | 0.5 | 1600 | 10 | 0.85 | 0 | 0 | 1 | 0 | 0 | 0