## Li + 8 min O2 pl
Name | Position | FWHM | Raw Area | Area/(RSF*T*MFP) | %At Conc | Goodness of Fit | Name | Line Shape | Pos Constr. | FWHM Constr. | Area Constr. | Comp Label
Li 1s | 56.29 | 1.51 | 698.55 | 0.67 | 61.22 | 269.492 | Li 1s | LA(50) | 56.5 , 56.25 | 0.32 , 8 | 0.0 , 20000.0 | A
Li 1s | 57.45 | 1.51 | 68.28 | 0.07 | 5.99 | 269.492 | Li 1s | LA(50) | 57.7 , 57.35 | A * 1 | 0.0 , 100000.0 | B
O 1s Li2O | 531.2 | 1.27 | 10964.21 | 0.24 | 21.74 | 509.129 | O 1s Li2O | LA(50) | 538.23 , 526.043 | 0.28 , 7 | 0.0 , 174470.2 | A
O 1s LiOH | 533.97 | 1.47 | 5564.47 | 0.12 | 11.05 | 509.129 | O 1s LiOH | LA(50) | 534.1 , 533.9 | 0.3 , 7.5 | 0.0 , 174470.2 | B

## Li + O2 pl + 60s TMA
Name | Position | FWHM | Raw Area | Area/(RSF*T*MFP) | %At Conc | Goodness of Fit | Name | Line Shape | Pos Constr. | FWHM Constr. | Area Constr. | Comp Label
C 1s | 285.88 | 1.5 | 623.82 | 0.04 | 3.52 | 521.771 | C 1s | LA(50) | 296.732 , 279.632 | 0.32 , 8 | 0.0 , 21034.1 | A
Li 1s Li2O | 56.3 | 1.61 | 495.83 | 0.48 | 46.15 | 220.511 | Li 1s Li2O | LA(50) | 56.5 , 56.25 | 1.3 , 2 | 0.0 , 28227.1 | A
Li 1s LiOH | 57.48 | 1.61 | 86.58 | 0.08 | 8.06 | 220.511 | Li 1s LiOH | LA(50) | 57.7 , 57.35 | A * 1 | 0.0 , 28227.1 | B
Li 1s | 58.4 | 1.61 | 46.8 | 0.05 | 4.36 | 220.511 | Li 1s | LA(50) | 61.4971 , 52.0407 | A * 1 | 0.0 , 28227.1 | C
O 1s Li2O | 531.21 | 1.3 | 6648.51 | 0.14 | 14 | 910.164 | O 1s Li2O | LA(50) | 538.429 , 526.067 | 1.22 , 1.32 | 0.0 , 10000.0 | A
O 1s LiOH | 533.95 | 1.64 | 3827.57 | 0.08 | 8.07 | 910.164 | O 1s LiOH | LA(50) | 534.1 , 533.9 | 1.42 , 1.7 | 0.0 , 280453.6 | B
O 1s LiAlOx | 532.56 | 1.64 | 3700 | 0.08 | 7.8 | 910.164 | O 1s LiAlOx | LA(50) | 538.429 , 525.782 | B * 1 | 0.0 , 280453.6 | C
O 1s | 535.95 | 1.64 | 1562.76 | 0.03 | 3.3 | 910.164 | O 1s | LA(50) | 538.429 , 525.782 | B * 1 | 0.0 , 280453.6 | D
Al 2p | 75.53 | 1.64 | 478.42 | 0.05 | 4.73 | 157.301 | Al 2p | LA(50) | 83.6903 , 70.65 | 0.34 , 8.5 | 0.0 , 15650.4 | A

## Li + O2 pl + 1x TMA-O2pl
Name | Position | FWHM | Raw Area | Area/(RSF*T*MFP) | %At Conc | Goodness of Fit | Name | Line Shape | Pos Constr. | FWHM Constr. | Area Constr. | Comp Label
C 1s | 292.63 | 1.17 | 146.38 | 0.01 | 0.79 | 108.449 | C 1s | LA(50) | 296.619 , 285.865 | 0.26 , 6.5 | 0.0 , 4173.2 | A
Li 1s LiOH | 57.4 | 1.58 | 229.89 | 0.22 | 20.49 | 226.656 | Li 1s LiOH | LA(50) | 57.7 , 57.35 | 1.3 , 1.65 | 0.0 , 26881.6 | A
Li 1s Li2O | 56.3 | 1.58 | 444.35 | 0.43 | 39.6 | 226.656 | Li 1s Li2O | LA(50) | 56.5 , 56.25 | A * 1 | 0.0 , 26881.6 | B
O 1s Li2O | 531.2 | 1.27 | 5615.38 | 0.12 | 11.32 | 540.251 | O 1s Li2O | LA(50) | 537.979 , 526.029 | 1.2 , 1.4 | 0.0 , 198365.5 | A
O 1s LiOH | 534 | 1.6 | 8320.61 | 0.18 | 16.8 | 540.251 | O 1s LiOH | LA(50) | 534.1 , 533.9 | 1.42 , 1.7 | 0.0 , 109759.6 | B
O 1s | 532.21 | 1.6 | 3904.7 | 0.09 | 7.88 | 540.251 | O 1s | LA(50) | 537.979 , 526.015 | B * 1 | 0.0 , 109759.6 | C
Al 2p | 75.43 | 1.51 | 327.94 | 0.03 | 3.11 | 83.2113 | Al 2p | LA(50) | 80.236 , 69.8694 | 0.28 , 7 | 0.0 , 5028.0 | A

## Li + O2 pl + 1x + 60s TMA
Name | Position | FWHM | Raw Area | Area/(RSF*T*MFP) | %At Conc | Goodness of Fit | Name | Line Shape | Pos Constr. | FWHM Constr. | Area Constr. | Comp Label
C 1s | 285.83 | 1.49 | 757.04 | 0.04 | 4.51 | 205.307 | C 1s | LA(50) | 297.05 , 279.95 | 0.28 , 7 | 0.0 , 10882.1 | A
C 1s | 292.62 | 1.31 | 117.18 | 0.01 | 0.7 | 205.307 | C 1s | LA(50) | 297.05 , 279.95 | 0.26 , 6.5 | 0.0 , 10882.1 | B
Li 1s Li2O | 56.25 | 1.56 | 409.18 | 0.39 | 40.19 | 268.293 | Li 1s Li2O | LA(50) | 56.5 , 56.25 | 1.3 , 1.65 | 0.0 , 23750.2 | A
Li 1s LiOH | 57.51 | 1.56 | 130.42 | 0.13 | 12.81 | 268.293 | Li 1s LiOH | LA(50) | 57.7 , 57.35 | A * 1 | 0.0 , 23750.2 | B
Li 1s | 58.29 | 1.56 | 13.65 | 0.01 | 1.34 | 268.293 | Li 1s | LA(50) | 58.6 , 58.2 | A * 1 | 0.0 , 60.0 | C
O 1s LiAlOx | 532.6 | 1.67 | 5473.14 | 0.12 | 12.17 | 465.637 | O 1s LiAlOx | LA(50) | 538.944 , 526.018 | 0.72 , 18 | 0.0 , 150389.5 | A
O 1s Li2O | 531.21 | 1.36 | 5703.3 | 0.12 | 12.68 | 465.637 | O 1s Li2O | LA(50) | 538.944 , 526.018 | 1.2 , 1.4 | 0.0 , 97051.1 | B
O 1s LiOH | 534.04 | 1.67 | 3260.81 | 0.07 | 7.26 | 465.637 | O 1s LiOH | LA(50) | 534.1 , 533.9 | A * 1 | 0.0 , 97051.1 | C
O 1s | 535.92 | 1.67 | 680.97 | 0.01 | 1.52 | 465.637 | O 1s | LA(50) | 538.944 , 526.018 | A * 1 | 0.0 , 97051.1 | D
Al 2p | 75.52 | 1.49 | 653.78 | 0.07 | 6.83 | 105.555 | Al 2p | LA(50) | 81.4543 , 70.6325 | 0.32 , 8 | 0.0 , 9884.9 | A

## Li + O2 pl + 2x TMA-O2pl
Name | Position | FWHM | Raw Area | Area/(RSF*T*MFP) | %At Conc | Goodness of Fit | Name | Line Shape | Pos Constr. | FWHM Constr. | Area Constr. | Comp Label
C 1s | 292.52 | 1.2 | 186 | 0.01 | 1.02 | 121.029 | C 1s | LA(50) | 296.253 , 279.153 | 0.22 , 5.5 | 0.0 , 3444.9 | A
Li 1s Li2O | 56.25 | 1.65 | 348.62 | 0.34 | 31.33 | 248.611 | Li 1s Li2O | LA(50) | 56.5 , 56.25 | 1.3 , 1.65 | 0.0 , 22471.5 | A
Li 1s LiOH | 57.36 | 1.65 | 259.33 | 0.25 | 23.32 | 248.611 | Li 1s LiOH | LA(50) | 57.7 , 57.35 | A * 1 | 0.0 , 22471.5 | B
O 1s LiOH | 533.92 | 1.66 | 8025.56 | 0.17 | 16.34 | 500.202 | O 1s LiOH | LA(50) | 534.1 , 533.9 | 0.8 , 20 | 0.0 , 194756.6 | A
O 1s Li2O | 531.18 | 1.35 | 4541.79 | 0.1 | 9.24 | 500.202 | O 1s Li2O | LA(50) | 538.736 , 526.011 | 1.2 , 1.4 | 0.0 , 113457.2 | B
O 1s LiAlOx | 532.51 | 1.66 | 6275.76 | 0.14 | 12.77 | 500.202 | O 1s LiAlOx | LA(50) | 538.736 , 526.011 | A * 1 | 0.0 , 113457.2 | C
Al 2p | 75.5 | 1.54 | 626.71 | 0.06 | 5.99 | 96.5943 | Al 2p | LA(50) | 80.7732 , 69.8251 | 0.32 , 8 | 0.0 , 8595.6 | A

## Li + O2 pl + 5x TMA-O2pl
Name | Position | FWHM | Raw Area | Area/(RSF*T*MFP) | %At Conc | Goodness of Fit | Name | Line Shape | Pos Constr. | FWHM Constr. | Area Constr. | Comp Label
C 1s | 292.6 | 1.17 | 101.16 | 0.01 | 0.67 | 91.3613 | C 1s | LA(50) | 296.339 , 279.239 | 0.22 , 5.5 | 0.0 , 2459.8 | A
Li 1s | 56.28 | 1.56 | 227.87 | 0.22 | 24.85 | 307.886 | Li 1s | LA(50) | 64.8301 , 50.4301 | 1.3 , 1.65 | 0.0 , 14824.1 | A
Li 1s | 57.48 | 1.56 | 148.88 | 0.14 | 16.24 | 307.886 | Li 1s | LA(50) | 57.5 , 57.3 | A * 1 | 0.0 , 14824.1 | B
Li 1s | 58.24 | 1.56 | 22.35 | 0.02 | 2.44 | 307.886 | Li 1s | LA(50) | 64.8301 , 50.4301 | A * 1 | 0.0 , 14824.1 | C
O 1s | 533.36 | 1.63 | 5643.99 | 0.12 | 13.94 | 527.915 | O 1s | LA(50) | 533.5 , 533.3 | 0.48 , 12 | 0.0 , 141963.8 | A
O 1s Li2O | 531.2 | 1.24 | 2868.6 | 0.06 | 7.08 | 527.915 | O 1s Li2O | LA(50) | 538.092 , 526.015 | 1.2 , 1.4 | 0.0 , 136530.8 | B
O 1s | 532.73 | 1.63 | 6162.93 | 0.13 | 15.22 | 527.915 | O 1s | LA(50) | 532.8 , 532.4 | A * 1 | 0.0 , 136530.8 | C
O 1s | 534.7 | 1.57 | 2328.25 | 0.05 | 5.75 | 527.915 | O 1s | LA(50) | 535.1 , 534.7 | 0.593 , 14.83 | 0.0 , 136530.8 | D
Al 2p | 76.09 | 1.77 | 1189.68 | 0.12 | 13.79 | 189.652 | Al 2p | LA(50) | 83.6321 , 67.8636 | 0 , 2 | 0.0 , 14479.9 | A

## Li + O2 pl + 50x TMA-O2pl
Name | Position | FWHM | Raw Area | Area/(RSF*T*MFP) | %At Conc | Goodness of Fit | Name | Line Shape | Pos Constr. | FWHM Constr. | Area Constr. | Comp Label
Li 1s | 57.63 | 1.88 | 55.9 | 0.05 | 7.22 | 148.737 | Li 1s | LA(50) | 61.4608 , 53.3091 | 0.36 , 9 | 0.0 , 3741.1 | A
O 1s Al2O3 | 533.41 | 1.91 | 16604.87 | 0.36 | 48.54 | 1235.4 | O 1s Al2O3 | LA(50) | 533.45 , 533.25 | 0.44 , 11 | 0.0 , 180998.0 | A
O 1s Al-OH | 534.84 | 1.91 | 3121.04 | 0.07 | 9.13 | 1235.4 | O 1s Al-OH | LA(50) | 535.1 , 534.7 | A * 1 | 0.0 , 180998.0 | B
Al 2p | 76.63 | 1.6 | 2558.7 | 0.26 | 35.11 | 185.447 | Al 2p | LA(50) | 83.7624 , 70.0316 | 0.34 , 8.5 | 0.0 , 33020.4 | A

## Li + O2 pl + 100x TMA-O2pl
Name | Position | FWHM | Raw Area | Area/(RSF*T*MFP) | %At Conc | Goodness of Fit | Name | Line Shape | Pos Constr. | FWHM Constr. | Area Constr. | Comp Label
Li 1s | 57.36 | 1.49 | 146.67 | 0.14 | 16.12 | 246.2 | Li 1s | LA(50) | 57.7 , 57.25 | 1.3 , 1.65 | 0.0 , 10953.3 | A
Li 1s | 58.27 | 1.49 | 72.35 | 0.07 | 7.95 | 246.2 | Li 1s | LA(50) | 65.2 , 50.8 | A * 1 | 0.0 , 10953.3 | B
O 1s Al2O3 | 533.38 | 1.9 | 14815.18 | 0.32 | 36.86 | 678.501 | O 1s Al2O3 | LA(50) | 533.45 , 533.25 | 1.85 , 1.95 | 0.0 , 171442.1 | A
O 1s Al-OH | 534.72 | 1.9 | 1895.97 | 0.04 | 4.72 | 678.501 | O 1s Al-OH | LA(50) | 535.1 , 534.7 | A * 1 | 0.0 , 171442.1 | B
O 1s | 532.06 | 1.81 | 2975.41 | 0.06 | 7.4 | 678.501 | O 1s | LA(50) | 538.036 , 527.098 | 0.78 , 19.5 | 0.0 , 171442.1 | C
Al 2p | 76.63 | 1.78 | 2307.63 | 0.24 | 26.95 | 186.951 | Al 2p | LA(50) | 84 , 66 | 0.36 , 9 | 0.0 , 26247.8 | A