## descriptor types
total | # | descriptor name | descriptor meaning
shape asymmetry and size metrics
1 | 1 | tot_dipole | electric dipole moment
2 | 2 | PMI1 | gyration ellipsoid, principal semiaxis 1 (short)
3 | 3 | PMI2 | gyration ellipsoid, principal semiaxis 1 (medium)
4 | 4 | PMI3 | gyration ellipsoid, principal semiaxis 1 (long)
5 | 5 | NPR1 | PMI1/PMI3
6 | 6 | NPR2 | PMI2/PMI3
7 | 7 | rgyr | gyration radius, unweighted
8 | 8 | eccentricity | sqrt(1-NPR1^2)
9 | 9 | asphericity | .5*((PMI3-PMI2)^2+(PMI2-PMI1)^2+(PMI1-PMI3)^2)/(PMI1^2+PMI2^2+PMI3^2)
10 | 10 | spherosity | 3*PMI1/(PMI1+PMI2+PMI3)
|  | ***.mass | the same as above, atomic-Z weighted
|  | ***.coord | equal weigth for all atoms
partial atomic charges and spin densities
20 | 1 | charge_C0 | Mulliken charge
21 | 2 | spin_C0 | atomic spin density
22 | 3 | charge_C1 | Mulliken charge
23 | 4 | spin_C1 | atomic spin density
24 | 5 | charge_C2 | Mulliken charge
25 | 6 | spin_C2 | atomic spin density
26 | 7 | charge_C3 | Mulliken charge
27 | 8 | spin_C3 | atomic spin density
28 | 9 | charge_C4 | Mulliken charge
29 | 10 | spin_C4 | atomic spin density
30 | 11 | charge_C5 | Mulliken charge
31 | 12 | spin_C5 | atomic spin density
32 | 13 | charge_C6 | Mulliken charge
33 | 14 | spin_C6 | atomic spin density
34 | 15 | charge_C7 | Mulliken charge
35 | 16 | spin_C7 | atomic spin density
36 | 17 | charge_C8 | Mulliken charge
37 | 18 | spin_C8 | atomic spin density
38 | 19 | charge_C9 | Mulliken charge
39 | 20 | spin_C9 | atomic spin density
40 | 21 | charge_O10 | Mulliken charge
41 | 22 | spin_O10 | atomic spin density
42 | 23 | charge_C11 | Mulliken charge
43 | 24 | spin_C11 | atomic spin density
44 | 25 | charge_C12 | Mulliken charge
45 | 26 | spin_C12 | atomic spin density
46 | 27 | charge_C13 | Mulliken charge
47 | 28 | spin_C13 | atomic spin density
48 | 29 | charge_C14 | Mulliken charge
49 | 30 | spin_C14 | atomic spin density
50 | 31 | charge_C15 | Mulliken charge
51 | 32 | spin_C15 | atomic spin density
52 | 33 | charge_O16 | Mulliken charge
53 | 34 | spin_O16 | atomic spin density
54 | 35 | charge_C17 | Mulliken charge
55 | 36 | spin_C17 | atomic spin density
56 | 37 | charge_H2 | Mulliken charge
57 | 38 | spin_H2 | atomic spin density
58 | 39 | charge_H5 | Mulliken charge
59 | 40 | spin_H5 | atomic spin density
60 | 41 | charge_H11 | Mulliken charge
61 | 42 | spin_H11 | atomic spin density
62 | 43 | charge_H17 | Mulliken charge
63 | 44 | spin_H17 | atomic spin density
average charge and spin densities and their variances over the arene ring and quinoid fragment
64 | 1 | charge_ring_avg | charge average
65 | 2 | charge_ring_stdev | charge standard deviation
66 | 3 | spin_ring_avg | spin density average
67 | 4 | spin_ring_stdev | spin density standard deviation
average charge and spin densities and their variances over the quinoid fragment
68 | 5 | charge_ring+O_avg | charge average
69 | 6 | charge_ring+O_stdev | charge standard deviation
70 | 7 | spin_ringwO_avg | spin density average
71 | 8 | spin_ringwO_stdev | spin density standard deviation
atom counts
72 | 1 | nH11 | alpha proton count
73 | 2 | nH17 | alpha proton count
74 | 3 | nH | total proton atom count
75 | 4 | nC | total carbon atom count
atom labeling is as in Figure 1, with 11 corresponding to methyl in asymmetric molecules
all distances are in Angstroms and all angles are in degrees
geometry parameters
76 | 1 | d(12-1-0-16) | dihedral angle
77 | 2 | d(1-0-16-17) | dihedral angle
78 | 3 | d(5-0-16-17) | dihedral angle
79 | 4 | a(0-16-17) | bond angle
80 | 5 | a(0-1-12) | bond angle
81 | 6 | r(0-16) | bond length
82 | 7 | r(16-17) | bond length
83 | 8 | r(0-1) | bond length
84 | 9 | r(0-5) | bond length
85 | 10 | r(4-5) | bond length
86 | 11 | r(4-5) | bond length
87 | 12 | d(6-4-3-10) | dihedral angle
88 | 13 | d(4-3-10-11) | dihedral angle
89 | 14 | d(2-3-10-11) | dihedral angle
90 | 15 | a(3-10-11) | bond angle
91 | 16 | a(3-4-6) | bond angle
92 | 17 | r(3-10) | bond length
93 | 18 | r(10-11) | bond length
94 | 19 | r(4-6) | bond length
95 | 20 | r(3-4) | bond length
96 | 21 | r(3-2) | bond length
97 | 22 | r(5-H5) | the shortest C-H distance (metric of hindrance)
98 | 23 | r(17-H5) | the shortest C-H distance (metric of hindrance)
99 | 24 | r(2-H2) | the shortest C-H distance (metric of hindrance)
100 | 25 | r(11-H2) | the shortest C-H distance (metric of hindrance)
additional parameters
101 | 1 | E1/2, computed | computed estimate for redox potential vs Li/Li+

## descriptors and measurements
ROM | SMILES | E1/2, calc. | tot_dipole | PMI1.coord | PMI2.coord | PMI3.coord | NPR1.coord | NPR2.coord | rgyr.coord | eccentricity.coord | asphericity.coord | spherosity.coord | PMI1.mass | PMI2.mass | PMI3.mass | NPR1.mass | NPR2.mass | rgyr.mass | eccentricity.mass | asphericity.mass | spherosity.mass | charge_C0 | spin_C0 | charge_C1 | spin_C1 | charge_C2 | spin_C2 | charge_C3 | spin_C3 | charge_C4 | spin_C4 | charge_C5 | spin_C5 | charge_C6 | spin_C6 | charge_C7 | spin_C7 | charge_C8 | spin_C8 | charge_C9 | spin_C9 | charge_O10 | spin_O10 | charge_C11 | spin_C11 | charge_C12 | spin_C12 | charge_C13 | spin_C13 | charge_C14 | spin_C14 | charge_C15 | spin_C15 | charge_O16 | spin_O16 | charge_C17 | spin_C17 | charge_H2 | spin_H2 | r(2-H2) | r(11-H2) | charge_H5 | spin_H5 | r(5-H5) | r(17-H5) | nH11 | charge_H11 | spin_H11 | nH17 | charge_H17 | spin_H17 | charge_ring_avg | charge_ring_stdev | spin_ring_avg | spin_ring_stdev | charge_ring+O_avg | charge_ring+O_stdev | spin_ringwO_avg | spin_ringwO_stdev | nH | nC | d(12-1-0-16) | d(1-0-16-17) | d(5-0-16-17) | a(0-16-17) | a(0-1-12) | r(0-16) | r(16-17) | r(0-1) | r(0-5) | r(4-5) | r(4-5) | d(6-4-3-10) | d(4-3-10-11) | d(2-3-10-11) | a(3-10-11) | a(3-4-6) | r(3-10) | r(10-11) | r(4-6) | r(3-4) | r(3-2) | N90 | E1/2 | t1/2 | log(t1/2)
DiMe | COc1cc(C(C)(C)C)c(OC)cc1C(C)(C)C | 4.019338 | 0 | 1.03017 | 4.19746 | 8.36363 | 0.123173 | 0.501871 | 4.55832 | 0.992385 | 0.457904 | 0.22739 | 0.467765 | 2.95513 | 6.25705 | 0.074758 | 0.472289 | 3.5913 | 0.997202 | 0.526019 | 0.144969 | -0.585646 | 0.251539 | 0.658725 | 0.112934 | -0.00483 | -0.031032 | -0.585646 | 0.251539 | 0.658725 | 0.112934 | -0.00483 | -0.031032 | 0.252625 | -0.005938 | -0.553259 | 0.010139 | -0.553248 | 0.010138 | -0.471852 | 0.000303 | -0.275628 | 0.141674 | -0.154484 | -0.009423 | 0.252625 | -0.005938 | -0.553259 | 0.010139 | -0.553248 | 0.010138 | -0.471852 | 0.000303 | -0.275628 | 0.141674 | -0.154484 | -0.009423 | 0.162267 | -0.000554 | 1.07882 | 5.78718 | 0.162267 | -0.000554 | 1.07882 | 2.47035 | 3 | 0.186324 | 0.006122 | 3 | 0.186324 | 0.006122 | 0.02275 | 0.508386 | 0.111147 | 0.115366 | -0.051845 | 0.458842 | 0.118779 | 0.100781 | 26 | 16 | 0.000562 | 179.996994 | 0.003369 | 122.181 | 122.626999 | 1.32373 | 1.44803 | 1.44965 | 1.41944 | 1.37782 | 1.37782 | 0.000562 | 179.996994 | 0.003369 | 122.181 | 122.626999 | 1.32373 | 1.44803 | 1.53647 | 1.44965 | 1.41944 | 573 | 0.723 | 26.5 | 1.423246
MeEt | CCOc1cc(C(C)(C)C)c(OC)cc1C(C)(C)C | 3.992997 | 0.5506 | 1.11421 | 5.09498 | 7.91798 | 0.140719 | 0.64347 | 4.72655 | 0.99005 | 0.38994 | 0.236611 | 0.524901 | 3.62153 | 6.04189 | 0.086877 | 0.599403 | 3.76513 | 0.996219 | 0.459806 | 0.15456 | -0.544648 | 0.254618 | 0.598792 | 0.114403 | -0.03796 | -0.034505 | -0.617914 | 0.262817 | 0.610108 | 0.094125 | 0.077074 | -0.025486 | 0.309293 | -0.007933 | -0.555659 | 0.009043 | -0.488383 | 0.000656 | -0.549527 | 0.009556 | -0.276761 | 0.138842 | -0.155721 | -0.009027 | 0.233994 | -0.005975 | -0.55919 | 0.009288 | -0.466679 | 0.000297 | -0.558385 | 0.00902 | -0.25739 | 0.148927 | 0.022426 | -0.005855 | 0.160942 | -0.000516 | 1.07884 | 5.81684 | 0.150638 | -0.000886 | 1.07837 | 2.53218 | 3 | 0.185682 | 0.006039 | 2 | 0.171695 | 0.003336 | 0.014242 | 0.485697 | 0.110995 | 0.11816 | -0.056087 | 0.437936 | 0.119218 | 0.103347 | 28 | 17 | 0.367615 | 178.983994 | 0.795535 | 123.838997 | 122.649002 | 1.32245 | 1.4637 | 1.45054 | 1.42149 | 1.37722 | 1.37722 | 0.23882 | 179.735001 | 0.250633 | 122.128998 | 122.608002 | 1.32441 | 1.44737 | 1.53732 | 1.4488 | 1.41899 | 300 | 0.6725 | 365.200012 | 2.562531
DiEt | CCOc1cc(C(C)(C)C)c(OCC)cc1C(C)(C)C | 3.956 | 0 | 1.14756 | 5.99393 | 7.62866 | 0.150427 | 0.785712 | 4.85004 | 0.988621 | 0.357104 | 0.233083 | 0.553545 | 4.21321 | 5.98506 | 0.092488 | 0.703956 | 3.88952 | 0.995714 | 0.427201 | 0.154452 | -0.367723 | 0.254902 | 0.383719 | 0.096773 | -0.017754 | -0.016131 | -0.367723 | 0.254902 | 0.383719 | 0.096773 | -0.017754 | -0.016131 | 0.329885 | -0.010843 | -0.559947 | 0.007839 | -0.500335 | 0.000879 | -0.558987 | 0.008853 | -0.257996 | 0.1461 | 0.021502 | -0.005817 | 0.329885 | -0.010843 | -0.559947 | 0.007839 | -0.500335 | 0.000879 | -0.558987 | 0.008853 | -0.257996 | 0.1461 | 0.021502 | -0.005817 | 0.149475 | -0.000862 | 1.07836 | 5.8137 | 0.149475 | -0.000862 | 1.07836 | 2.53568 | 2 | 0.170884 | 0.003267 | 2 | 0.170884 | 0.003267 | -0.000586 | 0.307015 | 0.111848 | 0.111161 | -0.064939 | 0.288301 | 0.120411 | 0.097404 | 30 | 18 | 0.159355 | 179.664993 | 0.078245 | 123.917 | 122.612 | 1.32305 | 1.4631 | 1.44959 | 1.42095 | 1.37739 | 1.37739 | 0.159355 | 179.664993 | 0.078245 | 123.917 | 122.612 | 1.32305 | 1.4631 | 1.53758 | 1.44959 | 1.42095 | 337 | 0.6565 | 208 | 2.318063
MePr | CCCOc1cc(C(C)(C)C)c(OC)cc1C(C)(C)C | 3.998222 | 2.1915 | 0.968483 | 6.27061 | 8.80125 | 0.110039 | 0.712468 | 4.86498 | 0.993927 | 0.407189 | 0.181134 | 0.43175 | 4.35456 | 6.96567 | 0.061983 | 0.625146 | 3.8484 | 0.998077 | 0.479528 | 0.110215 | -0.037039 | 0.255374 | 0.574279 | 0.110055 | -0.069421 | -0.02798 | -0.538423 | 0.238756 | 0.239519 | 0.109765 | -0.031594 | -0.019953 | 0.384422 | -0.008205 | -0.552624 | 0.009819 | -0.515466 | 0.000607 | -0.552625 | 0.009819 | -0.270073 | 0.140615 | -0.157796 | -0.009989 | 0.204444 | -0.008454 | -0.56313 | 0.010461 | -0.466278 | 0.000452 | -0.563127 | 0.010462 | -0.290309 | 0.146138 | 0.115943 | -0.00415 | 0.161437 | -0.000488 | 1.07881 | 5.8041 | 0.159015 | -0.000727 | 1.07855 | 2.47662 | 3 | 0.185711 | 0.006087 | 2 | 0.177409 | 0.008918 | 0.022887 | 0.336925 | 0.111003 | 0.110779 | -0.052883 | 0.319981 | 0.119096 | 0.096966 | 30 | 18 | 0.000503 | 179.998993 | 0.00155 | 122.505997 | 122.722 | 1.3225 | 1.46152 | 1.45052 | 1.42077 | 1.37762 | 1.37762 | 0.000457 | 179.998993 | 0.000532 | 122.120003 | 122.649002 | 1.32412 | 1.44764 | 1.53664 | 1.44917 | 1.41911 | 255 | 0.702 | 86.300003 | 1.936011
DiPr | CCCOc1cc(C(C)(C)C)c(OCCC)cc1C(C)(C)C | 3.968262 | 0 | 0.920319 | 6.19162 | 11.7818 | 0.078114 | 0.525525 | 5.05338 | 0.996944 | 0.497231 | 0.146131 | 0.402505 | 4.41157 | 9.22664 | 0.043624 | 0.478134 | 3.99477 | 0.999048 | 0.559033 | 0.086001 | -0.037469 | 0.242357 | 0.259523 | 0.114162 | -0.172433 | -0.023659 | -0.037469 | 0.242357 | 0.259523 | 0.114162 | -0.172433 | -0.023659 | 0.330518 | -0.009555 | -0.569781 | 0.010243 | -0.505177 | 0.000711 | -0.569996 | 0.010248 | -0.288821 | 0.144672 | 0.162281 | -0.006425 | 0.330518 | -0.009555 | -0.569781 | 0.010243 | -0.505177 | 0.000711 | -0.569996 | 0.010248 | -0.288821 | 0.144672 | 0.162281 | -0.006425 | 0.158213 | -0.000644 | 1.07845 | 5.80157 | 0.158213 | -0.000644 | 1.07845 | 2.47425 | 2 | 0.175621 | 0.008857 | 2 | 0.175621 | 0.008857 | 0.01654 | 0.180433 | 0.110953 | 0.108624 | -0.0598 | 0.204697 | 0.119383 | 0.095198 | 34 | 20 | 0.01015 | 179.988007 | 0.010865 | 122.388 | 122.703003 | 1.32309 | 1.46093 | 1.44994 | 1.4204 | 1.37773 | 1.37773 | 0.01015 | 179.988007 | 0.010865 | 122.388 | 122.703003 | 1.32309 | 1.46093 | 1.53704 | 1.44994 | 1.4204 | 140 | 0.6605 | 248.600006 | 2.395501
MeiPr | COc1cc(C(C)(C)C)c(OC(C)C)cc1C(C)(C)C | 3.98516 | 1.2533 | 1.17736 | 5.56728 | 8.09114 | 0.145513 | 0.688071 | 4.85867 | 0.989356 | 0.375286 | 0.238079 | 0.561411 | 3.93274 | 6.32294 | 0.08879 | 0.62198 | 3.88961 | 0.99605 | 0.450798 | 0.155701 | -0.562087 | 0.2442 | 0.507096 | 0.111763 | -0.021344 | -0.036155 | -0.771713 | 0.270661 | 0.580702 | 0.086249 | 0.317291 | -0.010387 | 0.350117 | -0.009361 | -0.5507 | 0.00862 | -0.509152 | 0.00076 | -0.545106 | 0.00918 | -0.275833 | 0.137544 | -0.15849 | -0.00918 | 0.223118 | -0.007514 | -0.453623 | 0.000312 | -0.556054 | 0.009425 | -0.56347 | 0.009355 | -0.24843 | 0.152796 | 0.237502 | -0.00338 | 0.160327 | -0.000436 | 1.07869 | 5.83857 | 0.147998 | -0.001096 | 1.07787 | 2.55159 | 3 | 0.185154 | 0.005988 | 1 | 0.152741 | 0.004507 | 0.008324 | 0.517455 | 0.111055 | 0.115641 | -0.05929 | 0.463229 | 0.119584 | 0.101303 | 30 | 18 | 0.306106 | 179.781006 | 0.400639 | 124.413002 | 122.774002 | 1.32121 | 1.48054 | 1.45164 | 1.42272 | 1.37696 | 1.37696 | 0.070836 | 179.841995 | 0.095672 | 122.081001 | 122.619003 | 1.32484 | 1.44725 | 1.53778 | 1.44803 | 1.41866 | 9 | 0.6435 | 213.5 | 2.329398
DiiPr | CC(C)Oc1cc(C(C)(C)C)c(OC(C)C)cc1C(C)(C)C | 3.93101 | 0 | 1.29227 | 5.93346 | 9.17821 | 0.140797 | 0.646473 | 5.09323 | 0.990038 | 0.389121 | 0.236334 | 0.637578 | 4.21907 | 7.27696 | 0.087616 | 0.579784 | 4.11503 | 0.996154 | 0.465557 | 0.157639 | -0.390985 | 0.254424 | 0.335838 | 0.089449 | 0.011766 | -0.010896 | -0.390989 | 0.254424 | 0.335833 | 0.089449 | 0.011763 | -0.010896 | 0.341628 | -0.011136 | -0.563345 | 0.008298 | -0.497152 | 0.000444 | -0.547947 | 0.008852 | -0.246571 | 0.14853 | 0.249731 | -0.00298 | 0.341625 | -0.011137 | -0.563348 | 0.008298 | -0.497151 | 0.000444 | -0.547943 | 0.008852 | -0.246571 | 0.14853 | 0.249732 | -0.00298 | 0.146129 | -0.000956 | 1.07792 | 5.83268 | 0.146129 | -0.000956 | 1.07792 | 2.55326 | 1 | 0.150865 | 0.004314 | 1 | 0.150865 | 0.004314 | -0.014462 | 0.297303 | 0.110992 | 0.109382 | -0.07249 | 0.276393 | 0.120377 | 0.096112 | 34 | 20 | 0.338613 | 179.490997 | 0.749361 | 124.367996 | 122.714996 | 1.32245 | 1.47914 | 1.45025 | 1.42184 | 1.37737 | 1.37737 | 0.338583 | 179.490997 | 0.749351 | 124.367996 | 122.714996 | 1.32245 | 1.47914 | 1.53816 | 1.45025 | 1.42184 | 210 | 0.598 | 312.899994 | 2.495406
MesBu | CCC(C)Oc1cc(C(C)(C)C)c(OC)cc1C(C)(C)C | 3.970765 | 2.4793 | 1.20897 | 6.15788 | 8.68389 | 0.13922 | 0.709116 | 5.02169 | 0.990261 | 0.377846 | 0.225966 | 0.588144 | 4.32864 | 6.9703 | 0.084379 | 0.621012 | 4.04828 | 0.996434 | 0.455913 | 0.148433 | -0.054338 | 0.245452 | 0.590819 | 0.118898 | -0.106909 | -0.02411 | -0.501539 | 0.245854 | 0.317863 | 0.092553 | -0.133578 | -0.014046 | 0.370062 | -0.011794 | -0.550067 | 0.009335 | -0.5074 | 0.000665 | -0.557099 | 0.008951 | -0.275142 | 0.137641 | -0.157912 | -0.009402 | 0.170471 | -0.010146 | -0.570733 | 0.009714 | -0.449251 | 0.000549 | -0.563795 | 0.009388 | -0.261079 | 0.153123 | 0.165219 | 0.002296 | 0.160233 | -0.000424 | 1.07865 | 5.83886 | 0.145597 | -0.001123 | 1.07793 | 2.55809 | 3 | 0.185193 | 0.005984 | 1 | 0.147624 | 0.004146 | 0.01872 | 0.34923 | 0.110767 | 0.108441 | -0.052988 | 0.32697 | 0.119421 | 0.09518 | 32 | 19 | 0.343711 | 179.248001 | 0.895584 | 124.556999 | 122.782997 | 1.32135 | 1.47986 | 1.45182 | 1.42275 | 1.37704 | 1.37704 | 0.210132 | 179.669998 | 0.364235 | 122.164001 | 122.602997 | 1.32498 | 1.44717 | 1.53769 | 1.44811 | 1.41857 | 160 | 0.648 | 19.5 | 1.290035
DisBu | CCC(C)Oc1cc(C(C)(C)C)c(OC(C)CC)cc1C(C)(C)C | 3.905567 | 0 | 1.32801 | 5.77038 | 12.0952 | 0.109797 | 0.477079 | 5.33245 | 0.993954 | 0.484328 | 0.207571 | 0.672291 | 4.17521 | 9.62815 | 0.069826 | 0.433646 | 4.3423 | 0.997559 | 0.552569 | 0.139329 | 0.002938 | 0.242591 | 0.219429 | 0.103555 | -0.212774 | -0.017093 | 0.002938 | 0.242591 | 0.219429 | 0.103555 | -0.212774 | -0.017093 | 0.308134 | -0.012922 | -0.570574 | 0.009078 | -0.493353 | 0.000395 | -0.575984 | 0.008819 | -0.260904 | 0.148645 | 0.182751 | 0.00196 | 0.308134 | -0.012922 | -0.570574 | 0.009078 | -0.493353 | 0.000395 | -0.575984 | 0.008819 | -0.260904 | 0.148645 | 0.182751 | 0.00196 | 0.144635 | -0.000989 | 1.0779 | 5.83283 | 0.144635 | -0.000989 | 1.0779 | 2.55086 | 1 | 0.146488 | 0.004224 | 1 | 0.146488 | 0.004224 | 0.003198 | 0.176446 | 0.109684 | 0.106104 | -0.062828 | 0.190861 | 0.119424 | 0.093425 | 38 | 22 | 0.448499 | 179.705994 | 0.579346 | 124.401001 | 122.737999 | 1.32243 | 1.47878 | 1.45016 | 1.42195 | 1.37732 | 1.37732 | 0.448499 | 179.705994 | 0.579346 | 124.401001 | 122.737999 | 1.32243 | 1.47878 | 1.53823 | 1.45016 | 1.42195 | 341 | 0.5935 | 23.700001 | 1.374748
MeBn | COc1cc(C(C)(C)C)c(OCc2ccccc2)cc1C(C)(C)C | 4.043148 | 5.9217 | 1.29061 | 5.41781 | 11.9161 | 0.108308 | 0.454662 | 5.2386 | 0.994117 | 0.497547 | 0.207888 | 0.631497 | 3.64372 | 10.9587 | 0.057625 | 0.332496 | 4.29242 | 0.998338 | 0.63256 | 0.12436 | -0.620138 | 0.251532 | 0.601212 | 0.107542 | 0.129673 | -0.026317 | -0.773941 | 0.238364 | 0.580853 | 0.11744 | 0.014711 | -0.018787 | 0.329726 | -0.008865 | -0.555666 | 0.009817 | -0.491237 | 0.000708 | -0.555679 | 0.009816 | -0.269825 | 0.141154 | -0.159085 | -0.00973 | 0.227969 | -0.005214 | -0.559441 | 0.009486 | -0.559429 | 0.009487 | -0.45413 | 0.000374 | -0.243272 | 0.143728 | 0.283891 | -0.016931 | 0.161396 | -0.000484 | 1.07878 | 5.81061 | 0.16234 | -0.000556 | 1.07848 | 2.48235 | 3 | 0.18594 | 0.006111 | 2 | 0.175279 | 0.008936 | -0.011272 | 0.532083 | 0.111629 | 0.109333 | -0.072591 | 0.472925 | 0.119332 | 0.095623 | 30 | 22 | 0.003576 | 179.994995 | 0.007436 | 122.124001 | 122.714996 | 1.32393 | 1.47215 | 1.45097 | 1.42052 | 1.37789 | 1.37789 | 0.002803 | 179.998001 | 0.003456 | 122.178001 | 122.643997 | 1.32395 | 1.44763 | 1.53672 | 1.4495 | 1.41909 | 27 | 0.71 | 5.6 | 0.748188
DiBn | CC(C)(C)c1cc(OCc2ccccc2)c(C(C)(C)C)cc1OCc1ccccc1 | 4.040209 | 0 | 1.46999 | 4.81793 | 18.421 | 0.0798 | 0.261546 | 5.64509 | 0.996811 | 0.662983 | 0.178477 | 0.733507 | 3.09687 | 18.4512 | 0.039754 | 0.167841 | 4.67178 | 0.99921 | 0.791923 | 0.09876 | -0.474279 | 0.247654 | 0.396912 | 0.109641 | -0.08461 | -0.022273 | -0.474279 | 0.247654 | 0.396912 | 0.109641 | -0.08461 | -0.022273 | 0.317095 | -0.005854 | -0.558798 | 0.009245 | -0.482851 | 0.000518 | -0.555614 | 0.00916 | -0.230222 | 0.143255 | 0.138197 | -0.016625 | 0.317095 | -0.005854 | -0.558798 | 0.009245 | -0.482851 | 0.000518 | -0.555614 | 0.00916 | -0.230222 | 0.143255 | 0.138197 | -0.016625 | 0.161841 | -0.000525 | 1.07838 | 5.80872 | 0.161841 | -0.000525 | 1.07838 | 2.47834 | 2 | 0.1748 | 0.008892 | 2 | 0.1748 | 0.008892 | -0.053992 | 0.356321 | 0.111674 | 0.110207 | -0.09805 | 0.317878 | 0.119569 | 0.096416 | 34 | 28 | 0.105947 | 179.893005 | 0.082466 | 122.089996 | 122.724998 | 1.32411 | 1.47238 | 1.45024 | 1.42024 | 1.37792 | 1.37792 | 0.105947 | 179.893005 | 0.082466 | 122.089996 | 122.724998 | 1.32411 | 1.47238 | 1.53694 | 1.45024 | 1.42024 | 3 | 0.731 | 19.5 | 1.290035
average |  |  | 1.126945 | 1.177087 | 5.583031 | 10.26171 | 0.120537 | 0.582363 | 5.022091 | 0.9924058 | 0.4451345 | 0.2107876 | 0.5640813 | 3.90475 | 8.553142 | 0.07161091 | 0.5123352 | 4.040776 | 0.9972732 | 0.5273552 | 0.1340381 | -0.3337649 | 0.249513 | 0.4660313 | 0.1081068 | -0.05332691 | -0.02455918 | -0.4596998 | 0.2499926 | 0.4166533 | 0.1024224 | -0.02152127 | -0.01906755 | 0.3294095 | -0.009309636 | -0.55822 | 0.009225091 | -0.5039776 | 0.001498273 | -0.5491287 | 0.008505182 | -0.2661615 | 0.1426065 | -0.01718418 | -0.007876182 | 0.2672616 | -0.008504727 | -0.5528931 | 0.008554818 | -0.5027096 | 0.003026818 | -0.5439348 | 0.007712182 | -0.2600565 | 0.1470535 | 0.1295418 | -0.006120909 | 0.1569905 | -0.0006252727 | 1.078509 | 5.816878 | 0.153468 | -0.0008107273 | 1.078275 | 2.51487 | 2.363636 | 0.1756965 | 0.005989545 | 1.727273 | 0.1663391 | 0.005956273 | 0.002395364 | 0.3679358 | 0.1110679 | 0.1111998 | -0.063981 | 0.3416375 | 0.1195085 | 0.09743227 | 31.45455 | 19.81818 | 0.1895125 | 179.7043 | 0.3276724 | 123.343999 | 122.7057 | 1.322755 | 1.469103 | 1.450484 | 1.421188 | 1.37748 | 1.37748 | 0.1441949 | 179.8167 | 0.2016518 | 122.7288 | 122.6585 | 1.323742 | 1.458129 | 1.537325 | 1.449404 | 1.419931 | 214.0909 | 0.6671364 | 139.0273 | 1.833015
std. dev |  |  | 1.900964 | 0.1659497 | 0.4898383 | 3.292364 | 0.0269107 | 0.1585564 | 0.2757202 | 0.00310953 | 0.09381935 | 0.03142316 | 0.1028937 | 0.4239494 | 3.791359 | 0.01964078 | 0.1645287 | 0.2786096 | 0.001323199 | 0.112728 | 0.02645905 | 0.2502721 | 0.005421515 | 0.146486 | 0.008866611 | 0.0964559 | 0.007914009 | 0.265246 | 0.0107099 | 0.1483869 | 0.01099321 | 0.1501525 | 0.00515283 | 0.02511755 | 0.002084028 | 0.007309186 | 0.0007355912 | 0.01029424 | 0.0001476317 | 0.009632794 | 0.0005034415 | 0.01696238 | 0.004201694 | 0.1719341 | 0.004906061 | 0.06280414 | 0.002588127 | 0.0352008 | 0.002948698 | 0.03623247 | 0.003766854 | 0.03493467 | 0.002896179 | 0.018916 | 0.003464921 | 0.08846836 | 0.00652999 | 0.006878232 | 0.0002197707 | 0.0003458902 | 0.01446554 | 0.007008493 | 0.000214688 | 0.0002781067 | 0.03655274 | 0.8232726 | 0.01478353 | 0.001825996 | 0.5163978 | 0.01307365 | 0.002578843 | 0.02280489 | 0.1261251 | 0.0006077735 | 0.003568373 | 0.01350129 | 0.099865 | 0.0004522922 | 0.003004361 | 2.981424 | 3.224903 | 0.1716544 | 0.3429999 | 0.3665153 | 1.048552 | 0.05150166 | 0.0009450226 | 0.008206098 | 0.0007154959 | 0.0009294449 | 0.0003349361 | 0.0003349361 | 0.151775 | 0.1726326 | 0.2633807 | 1.00894 | 0.05319957 | 0.0009309857 | 0.01361302 | 0.0005690147 | 0.0008361878 | 0.001281709 | 132.263 | 0.04488532 | 135.3539 | 0.6445794
unit |  | V vs Li/Li+ | Debye | Ang | Ang | Ang | [6 empty] | Ang | Ang | Ang | [44 empty] | Ang | Ang |  |  | Ang | Ang
[82 empty] | deg | deg | deg | deg | deg | Ang | Ang | Ang | Ang | Ang | Ang | deg | deg | deg | deg | deg | Ang | Ang | Ang | Ang | Ang |  | V vs Ag/Ag+ | s

## redox potential, fit
FIT1 | including computed E1/2
descriptor | E1/2 | avg | std.dev.
r(5-H5) | 0.366056 | 1.078275 | 0.000305 | C-H bond distance in the arene ring
E1/2, calculated | 0.702203 | 3.982789 | 0.040834 | DFT estimate for redox potential, V vs Li/Li+
=y[av]= | 0.667136
=y[std]= | 0.044277
descriptor | E1/2
r(5-H5) | 53.167795 |  | R^2 | C-H bond distance in the arene ring
E1/2, calculated | 0.761412 |  | 0.9621 | DFT estimate for redox potential, V vs Li/Li+
offset | -59.694931
compound | E1/2 | fit | residue
DiMe | 0.723 | 0.724 | -0.0009
MeEt | 0.673 | 0.68 | -0.0074
DiEt | 0.656 | 0.651 | 0.0053
MePr | 0.702 | 0.693 | 0.0085
DiPr | 0.66 | 0.665 | -0.0049
MeiPr | 0.643 | 0.647 | -0.0039
DiiPr | 0.598 | 0.609 | -0.0108
MesBu | 0.648 | 0.64 | 0.0084
DisBu | 0.594 | 0.588 | 0.0051
MeBn | 0.71 | 0.724 | -0.014
DiBn | 0.731 | 0.716 | 0.0146
FIT2 | free choice of 2 descriptors
descriptor | E1/2 | avg | std. dev. | type
spin_O16 | -0.922783 | 0.147053 | 0.003566 | spin density in oxygen
r(3-10) | 0.784018 | 1.323742 | 0.000842 | C(arene)-O bond length
=y[av]= | 0.667136
=y[std]= | 0.044277
descriptor | E1/2 |  |  | type
spin_O16.G98 | -11.457535 |  | R^2 | spin density in oxygen
r(3-10).G98 | 41.222762 |  | 0.988 | C(arene)-O bond length
offset | -52.21629
compound | E1/2 | fit | residue
DiMe | 0.723 | 0.728 | -0.0053
MeEt | 0.673 | 0.673 | -0.0007
DiEt | 0.656 | 0.65 | 0.007
MePr | 0.702 | 0.693 | 0.0088
DiPr | 0.66 | 0.668 | -0.0071
MeiPr | 0.643 | 0.647 | -0.0031
DiiPr | 0.598 | 0.597 | 0.001
MesBu | 0.648 | 0.649 | -0.0006
DisBu | 0.594 | 0.595 | -0.0013
MeBn | 0.71 | 0.714 | -0.0038
DiBn | 0.731 | 0.726 | 0.0052

## cycling stability, fit
free choice of 3 descriptors for cycling stability (N90)
descriptor | N90 | avg | std. dev. | type
charge_C12 | -0.734168 | 0.267262 | 0.056997 | Mulliken charge on tert-butyl carbon
charge_C17 | -0.837088 | 0.129542 | 0.120294 | Mulliken charge on alpha-carbon
r(3-10) | -0.996922 | 1.323742 | 0.000842 | C(ring)-O bond distance
=y[av]= | 214.090912
=y[std]= | 164.907394
descriptor | N90
charge_C12 | -2124.152944 |  | R^2 | Mulliken charge on tert-butyl carbon
charge_C17 | -1147.537376 |  | 0.9669 | Mulliken charge on alpha-carbon
r(3-10) | -195224.1 |  |  | C(ring)-O bond distance
offset | 259356.75
compound | cycles | fit | residue
DiMe | 573 | 573.416 | -0.4156
MeEt | 300 | 277.233 | 22.7667
DiEt | 337 | 340.099 | -3.0995
MePr | 255 | 289.287 | -34.2866
DiPr | 140 | 169.409 | -29.4094
MeiPr | 9 | -30.416 | 39.4161
DiiPr | 210 | 170.39 | 39.6099
MesBu | 160 | 137.016 | 22.9836
DisBu | 341 | 322.303 | 18.6969
MeBn | 27 | 79.776 | -52.7759
DiBn | 3 | 26.416 | -23.4162

## calendar stability, fit
free choice of 3 descriptors for calendar life stability (log(t1/2,s))
descriptor | log(t1/2) | avg | std. dev | type
PMI2.mass | 0.829813 | 3.90475 | 0.487065 | median semiaxis ofmass weighted gyration ellipsoid
charge_C11 | 0.733455 | -0.017184 | 0.161467 | Mulliken charge on alpha-carbon
spin_ring_stdev | 1.233507 | 0.1112 | 0.003486 | standard deviation of spin density in the arene ring
=y[av]= | 1.833015
=y[std]= | 0.59727
descriptor | log(t1/2) |  |  | type
PMI2.mass | 1.01757 |  | R^2 | median semiaxis ofmass weighted gyration ellipsoid
charge_C11 | 2.713063 |  | 0.9767 | Mulliken charge on alpha-carbon
spin_ring_stdev | 211.327204 |  |  | standard deviation of spin density in the arene ring
offset | -25.593266
compound | log(t1/2) | fit | residue
DiMe | 1.423 | 1.375 | 0.0486
MeEt | 2.563 | 2.64 | -0.0773
DiEt | 2.318 | 2.244 | 0.0744
MePr | 1.936 | 1.82 | 0.1157
DiPr | 2.396 | 2.291 | 0.1042
MeiPr | 2.329 | 2.417 | -0.0873
DiiPr | 2.495 | 2.493 | 0.0025
MesBu | 1.29 | 1.3 | -0.0095
DisBu | 1.375 | 1.574 | -0.199
MeBn | 0.748 | 0.788 | -0.0397
DiBn | 1.29 | 1.223 | 0.0673