## Sheet
idx | Formula | Phase | Ehull (meV/atom) | ΔE (meV/atom) | SevenNet-0 |  |  | DFT
[5 empty] | σ1000K (mS/cm) | Ea (eV) | σ300K (mS/cm) | Ea (eV) | σ300K (mS/cm) | Error bound [σmin, σmax] (mS/cm)
1 | LiTa1Si2O7 | V | 27.88 | 11.87 | 212.7 | 0.263 ± 0.118 | 2.865 | - | - | -
2 | Li1Ta1Si2O7 | IX | 33.18 | 17.17 | 956.2 | 0.316 ± 0.049 | 0.53 | - | - | -
3 | Li1Ta1Si2O7 | X | 35.79 | 19.78 | 366.4 | 0.2 ± 0.062 | 11.215 | 0.228 ± 0.015 | 4.141 | [2.346, 7.311]
4 | Li1Ta1Si2O7 | XIV | 39.71 | 23.7 | 278.3 | 0.263 ± 0.045 | 1.377 | - | - | -
5 | Li1Ta1Si2O7 | XVI | 39.97 | 23.96 | 325.7 | 0.31 ± 0.032 | 0.145 | - | - | -
6 | Li1Ta1Si2O7 | XVIII | 41.42 | 25.41 | 286.7 | 0.218 ± 0.052 | 3.882 | - | - | -
7 | Li1Ta1Si2O7 | XXI | 42.23 | 26.22 | 297.4 | 0.255 ± 0.024 | 1.342 | - | - | -
8 | Li1Ta1Si2O7 | XXV | 44.02 | 28.01 | 863.9 | 0.162 ± 0.023 | 39.635 | - | - | -
9 | Li1Ta1Si2O7 | XXVI | 44.04 | 28.03 | 617.3 | 0.185 ± 0.084 | 12.565 | - | - | -
10 | Li1Ta1Si2O7 | XXVII | 44.43 | 28.42 | 220.1 | 0.303 ± 0.024 | 0.153 | - | - | -
11 | Li1Ta1Si2O7 | XXVIII | 44.44 | 28.43 | 1412.9 | 0.137 ± 0.109 | 33.47 | - | - | -
12 | Li1Ta1Si2O7 | XXIX | 44.59 | 28.58 | 1325.2 | 0.23 ± 0.277 | 0.963 | - | - | -
13 | Li1Ta1Si2O7 | XXXVI | 46.59 | 30.58 | 372.5 | 0.319 ± 0.013 | 0.166 | - | - | -
14 | Li1Ta1Si2O7 | XLIII | 48.15 | 32.14 | 228.7 | 0.153 ± 0.051 | 13.183 | - | - | -
15 | Li1Ta1Si2O7 | L | 49.37 | 33.36 | 528.4 | 0.278 ± 0.022 | 1.481 | - | - | -
16 | Li1Ta1Si2O7 | LI | 49.47 | 33.46 | 172.9 | 0.256 ± 0.023 | 0.884 | - | - | -
17 | Li1Ta1Si2O7 | LII | 49.48 | 33.47 | 194.8 | 0.35 ± 0.027 | 0.121 | - | - | -
18 | Li1Ta1Si2O7 | LV | 49.94 | 33.93 | 2380.4 | 0.18 ± 0.025 | 18.554 | - | - | -
19 | Li2Hf1Si1O5 | I | 18.6 | 0 | 1683.4 | 0.244 ± 0.009 | 5.408 | 0.299 ± 0.02 | 1.127 | [0.516, 2.463]
20 | Li2Hf1Si1O5 | II | 18.76 | 0.16 | 1233 | 0.29 ± 0.007 | 1.347 | 0.375 ± 0.063 | 0.113 | [0.01, 1.276]
21 | Li2Hf1Si1O5 | V | 47.68 | 29.08 | 609.7 | 0.331 ± 0.017 | 0.253 | - | - | -
22 | Li2Hf1Si2O7 | I | 12.05 | 0 | 987.2 | 0.23 ± 0.073 | 5.475 | 0.319 ± 0.07 | 0.392 | [0.026, 5.879]
23 | Li2Hf1Si2O7 | III | 18.27 | 6.22 | 494.6 | 0.243 ± 0.043 | 2.056 | 0.234 ± 0.082 | 2.388 | [0.1, 56.801]
24 | Li2Hf1Si2O7 | XXV | 33.88 | 21.83 | 401.8 | 0.173 ± 0.021 | 9.811 | 0.197 ± 0.037 | 6.027 | [1.437, 25.277]
25 | Li1Nb1Si1O5 | VII | 36.94 | 31.71 | 596.3 | 0.296 ± 0.009 | 0.445 | 0.371 ± 0.069 | 0.046 | [0.003, 0.654]
26 | Li1Nb1Si1O5 | XV | 45.7 | 40.47 | 371.5 | 0.293 ± 0.025 | 0.884 | 0.214 ± 0.033 | 7.189 | [1.991, 25.955]
27 | Li2Nb2Si3O12 | I | 30.9 | 0 | 421.3 | 0.291 ± 0.026 | 0.339 | 0.301 ± 0.085 | 0.232 | [0.009, 6.211]
28 | Li2Nb2Si3O12 | II | 31.54 | 0.64 | 509 | 0.322 ± 0.043 | 0.595 | 0.267 ± 0.023 | 3.006 | [1.245, 7.256]
29 | Li2Nb2Si3O12 | XVII | 49.68 | 18.78 | 420.7 | 0.13 ± 0.031 | 24.368 | - | - | -
30 | Li2Nb2Si1O8 | II | 26.92 | 11.15 | 734.2 | 0.267 ± 0.039 | 1.81 | - | - | -
31 | Li2Nb2Si1O8 | VII | 36.22 | 20.45 | 1016.6 | 0.203 ± 0.026 | 14.378 | - | - | -
32 | Li2Nb2Si1O8 | IX | 37.25 | 21.48 | 1199.9 | 0.285 ± 0.037 | 1.295 | - | - | -
33 | Li2Nb2Si1O8 | XI | 42.76 | 26.99 | 206.8 | 0.293 ± 0.026 | 0.447 | - | - | -
34 | Li1Nb2P1O8 | II | 25.34 | 9.25 | 1252.2 | 0.224 ± 0.047 | 4.683 | 0.353 ± 0.08 | 0.092 | [0.004, 1.99]
35 | Li1Nb2P1O8 | III | 26.08 | 9.99 | 777.5 | 0.198 ± 0.009 | 10.935 | 0.201 ± 0.034 | 7.82 | [2.079, 29.416]
36 | Li1Nb2P1O8 | V | 31.1 | 15.01 | 886.3 | 0.294 ± 0.01 | 0.553 | - | - | -
37 | Li1Nb2P1O8 | XV | 49.65 | 33.56 | 134.5 | 0.221 ± 0.029 | 4.246 | - | - | -
38 | Li3Nb3Si2O13 | IX | 44.05 | 9.6 | 273.2 | 0.226 ± 0.01 | 1.923 | 0.465 ± 0.026 | 0.002 | [0.001, 0.007]
39 | Li3Nb3Si2O13 | X | 44.12 | 9.67 | 1397.5 | 0.254 ± 0.026 | 3.395 | 0.274 ± 0.021 | 2.182 | [0.959, 4.961]
40 | Li3Nb3Si2O13 | XIV | 46.92 | 12.47 | 158.9 | 0.175 ± 0.113 | 9.526 | - | - | -
41 | Li2Zr1Si2O7 | VI | 27.93 | 2.08 | 667.3 | 0.331 ± 0.031 | 0.335 | 0.277 ± 0.017 | 1.245 | [0.657, 2.356]
42 | Li2Zr1Si2O7 | VII | 28.2 | 2.35 | 443.7 | 0.279 ± 0.028 | 0.763 | 0.288 ± 0.067 | 0.553 | [0.042, 7.335]
43 | Li2Ta2Si1O8 | I | 17.92 | 0 | 291 | 0.367 ± 0.068 | 0.1 | 0.562 ± 0.139 | 0 | [0.0, 0.083]
44 | Li2Ta2Si1O8 | IV | 41.62 | 23.7 | 909.1 | 0.358 ± 0.053 | 0.211 | - | - | -
45 | Li2Ta2Si1O8 | V | 42.88 | 24.96 | 604.5 | 0.18 ± 0.017 | 19.915 | - | - | -
46 | Li2Ta2Si1O8 | VII | 46.46 | 28.54 | 467.2 | 0.159 ± 0.018 | 18.405 | - | - | -
47 | Li2Ta2Si1O8 | VIII | 46.82 | 28.9 | 1828.9 | 0.128 ± 0.029 | 171.701 | 0.323 ± 0.018 | 0.524 | [0.264, 1.043]
48 | Li2Ta2Si1O8 | IX | 47.87 | 29.95 | 272.6 | 0.184 ± 0.047 | 4.938 | - | - | -
49 | Li2Ta2Si1O8 | XII | 49.4 | 31.48 | 2289 | 0.21 ± 0.024 | 20.467 | - | - | -
50 | Li2Ta2Si3O12 | V | 28.07 | 17.14 | 1372.1 | 0.288 ± 0.053 | 1.235 | 0.306 ± 0.025 | 0.896 | [0.336, 2.387]
51 | Li2Ta2Si3O12 | IX | 40.04 | 29.11 | 526.1 | 0.307 ± 0.061 | 0.468 | - | - | -
52 | Li2Ta2Si3O12 | XI | 42.54 | 31.61 | 546.5 | 0.296 ± 0.054 | 0.52 | - | - | -
53 | Li2Ta2Si3O12 | XVII | 47.34 | 36.41 | 182.7 | 0.275 ± 0.029 | 0.437 | - | - | -
54 | Li2Ta2Si3O12 | XXI | 49.42 | 38.49 | 3490.3 | 0.178 ± 0.064 | 39.12 | - | - | -
55 | Li1Nb3P2O13 | III | 38.11 | 19.99 | 444.3 | 0.245 ± 0.01 | 1.788 | 0.277 ± 0.175 | 0.543 | [0.001, 476.896]
56 | Li1Nb3P2O13 | IV | 43.62 | 25.5 | 599 | 0.3 ± 0.028 | 0.259 | 0.241 ± 0.064 | 0.844 | [0.071, 10.091]
57 | Li2Mg1P2O7 | II | 13.73 | 10.07 | 717.4 | 0.118 ± 0.135 | 109.943 | - | - | -
58 | Li2Mg1P2O7 | IV | 25.47 | 21.81 | 234.9 | 0.314 ± 0.028 | 0.218 | 0.279 ± 0.029 | 0.651 | [0.212, 1.995]
59 | Li2Mg1P2O7 | XXII | 46.11 | 42.45 | 190.8 | 0.296 ± 0.011 | 0.42 | - | - | -
60 | Li4Hf2Si3O12 | I | 21.27 | 0 | 442.5 | 0.193 ± 0.002 | 8.899 | 0.183 ± 0.016 | 14.09 | [7.569, 26.229]
61 | Li4Hf2Si3O12 | IV | 34.77 | 13.5 | 1204.8 | 0.333 ± 0.042 | 0.404 | - | - | -
62 | Li4Hf2Si3O12 | V | 38.33 | 17.06 | 289.7 | 0.293 ± 0.018 | 0.475 | - | - | -
63 | Li1Nb1Si2O7 | VI | 26.84 | 7.46 | 170.8 | 0.195 ± 0.061 | 3.071 | 0.732 ± 0.093 | 0 | [0.0, 0.0]
64 | Li1Nb1Si2O7 | VIII | 28.54 | 9.16 | 306.4 | 0.212 ± 0.04 | 6.984 | 0.328 ± 0.019 | 0.161 | [0.078, 0.332]
65 | Li1Nb1Si2O7 | IX | 29.64 | 10.26 | 811.7 | 0.246 ± 0.028 | 1.281 | 0.509 ± 0.085 | 0.001 | [0.0, 0.026]
66 | Li1Nb1Si2O7 | XIII | 34.83 | 15.45 | 595.9 | 0.207 ± 0.035 | 7.319 | 0.176 ± 0.063 | 21.633 | [1.916, 244.31]
67 | Li1Nb1Si2O7 | XVII | 36.27 | 16.89 | 424.7 | 0.236 ± 0.061 | 2.59 | - | - | -
68 | Li1Nb1Si2O7 | XXIII | 39.91 | 20.53 | 689 | 0.22 ± 0.091 | 6.322 | - | - | -
69 | Li1Nb1Si2O7 | XXVII | 41.03 | 21.65 | 503 | 0.215 ± 0.035 | 10.688 | - | - | -
70 | Li4Zr2Si3O12 | I | 34.07 | 0 | 150 | 0.166 ± 0.049 | 10.261 | 0.270 ± 0.006 | 0.756 | [0.599, 0.955]
71 | Li1Ta3P2O13 | III | 32.94 | 13.72 | 345.7 | 0.28 ± 0.071 | 0.311 | - | - | -
72 | Li1Ta3P2O13 | IV | 33.39 | 14.17 | 234.2 | 0.305 ± 0.029 | 0.538 | 0.406 ± 0.067 | 0.022 | [0.002, 0.299]
73 | Li1Ta3P2O13 | VII | 40.12 | 20.9 | 334.6 | 0.309 ± 0.032 | 0.483 | - | - | -
74 | Li1Ta3P2O13 | VIII | 41.33 | 22.11 | 705.3 | 0.175 ± 0.034 | 9.529 | 0.195 ± 0.052 | 5.734 | [0.772, 42.602]
75 | Li1Ta3P2O13 | XI | 47.97 | 28.75 | 279.6 | 0.236 ± 0.037 | 1.654 | - | - | -
76 | Li1Ta3P2O13 | XII | 49.85 | 30.63 | 129.1 | 0.26 ± 0.311 | 0.242 | - | - | -
77 | Li2Zr1Si1O5 | I | 26.86 | 0 | 201.7 | 0.351 ± 0.018 | 0.127 | 0.566 ± 0.052 | 0 | [0.0, 0.003]
78 | Li2Zr1Si1O5 | III | 40.59 | 13.73 | 502.9 | 0.276 ± 0.03 | 2.105 | - | - | -
79 | Li2Zr1Si1O5 | VI | 49.47 | 22.61 | 917.4 | 0.274 ± 0.028 | 1.43 | 0.249 ± 0.021 | 3.1 | [1.371, 7.009]
80 | Li1Al1P2O7 | III | 18.46 | 16.31 | 207.7 | 0.246 ± 0.056 | 1.864 | - | - | -
81 | Li1Al1P2O7 | VI | 27.12 | 24.97 | 316.6 | 0.296 ± 0.094 | 0.396 | - | - | -
82 | Li1Al1P2O7 | VII | 32.6 | 30.45 | 465.6 | 0.194 ± 0.016 | 6.063 | - | - | -
83 | Li1Al1P2O7 | XIII | 45.11 | 42.96 | 929 | 0.187 ± 0.018 | 9.089 | - | - | -
84 | Li1Al1P2O7 | XIV | 46.5 | 44.35 | 722.8 | 0.178 ± 0.035 | 10.914 | - | - | -
85 | Li3Sc1Si2O7 | II | 28.22 | 5.96 | 463.5 | 0.234 ± 0.068 | 2.957 | 0.236 ± 0.075 | 3.375 | [0.188, 60.75]
86 | Li3Ta2Al1O8 | VIII | 38.78 | 23.55 | 173.5 | 0.107 ± 0.127 | 12.234 | - | - | -
87 | Li3Ta2Al1O8 | X | 43.63 | 28.4 | 946.1 | 0.212 ± 0.041 | 9.197 | 0.242 ± 0.016 | 4.12 | [2.185, 7.77]
88 | Li1Ga1P2O7 | II | 20.87 | 10.59 | 194.8 | 0.277 ± 0.043 | 0.333 | 0.329 ± 0.044 | 0.049 | [0.009, 0.264]
89 | Li1Ga1P2O7 | IV | 26.43 | 16.15 | 309.1 | 0.3 ± 0.062 | 0.505 | - | - | -
90 | Li1Ga1P2O7 | VII | 34.41 | 24.13 | 141.4 | 0.346 ± 0.055 | 0.106 | - | - | -
91 | Li1Ga1P2O7 | IX | 41.47 | 31.19 | 1598 | 0.214 ± 0.078 | 3.041 | - | - | -
92 | Li1Ga1P2O7 | XV | 47.9 | 37.62 | 252.8 | 0.212 ± 0.046 | 2.566 | - | - | -