## Sheet1
molecule | α1 | α2 | α1+α2 | α1-α2 | β1 | β2 | β1+β2 | β1-β2 | α+β | γ1 | γ2 | γ1+γ2 | γ1-γ2 | Ox/V | Red/V | Homo/eV | Lumo/eV | Li+ Binding Energy/eV | Dipole moment/D | Volume/Angstrom^3 | Overall surface area/Angstrom^2 | S_vdW/Angstrom^-1 | ESPmin/eV | ESPmax/eV | ESW/eV
DMC | 0 | 0 | 0 | 0 | 0 | 0 | 0 | 0 | 0 | 0 | 0 | 0 | 0 | 7.070168 | -0.4632207 | -10.46578 | 0.512390662 | -1.866829 | 0.4012 | 112.07632 | 128.54355 | 1.146929 | -1.593589 | 0.9404336 | 7.533388901
EMC | 0 | 0 | 0 | 0 | 0 | 0 | 0 | 0 | 0 | 1 | 0 | 1 | -1 | 6.906258 | -0.4908865 | -10.39693 | 0.548581824 | -1.930574 | 0.6298 | 135.72975 | 151.05097 | 1.11288 | -1.636099 | 0.9092982 | 7.397144194
DEC | 0 | 0 | 0 | 0 | 0 | 0 | 0 | 0 | 0 | 1 | 1 | 2 | 0 | 6.840646 | -0.4954417 | -10.29897 | 0.587222012 | -1.948787 | 0.6623 | 159.42072 | 173.54427 | 1.088593 | -1.676066 | 0.7924711 | 7.336087278
1-1 | 1 | 0 | 1 | 1 | 0 | 0 | 0 | 0 | 1 | 0 | 0 | 0 | 0 | 7.164034 | -0.1300009 | -10.79939 | 0.536336694 | -1.692504 | 2.6969 | 116.7502 | 133.8774 | 1.1467 | -1.458393 | 1.267022 | 7.294034796
2-1 | 2 | 0 | 2 | 2 | 0 | 0 | 0 | 0 | 2 | 0 | 0 | 0 | 0 | 7.543532 | 0.6259288 | -11.06497 | 0.471573562 | -1.471347 | 3.6796 | 121.8144 | 139.5964 | 1.145976 | -1.094024 | 1.342708 | 6.917603314
2-2 | 1 | 1 | 2 | 0 | 0 | 0 | 0 | 0 | 2 | 0 | 0 | 0 | 0 | 7.414727 | 0.1488968 | -11.10416 | 0.527084818 | -1.546801 | 4.33 | 121.4319 | 139.2432 | 1.146678 | -1.364389 | 1.479832 | 7.26583019
3-1 | 3 | 0 | 3 | 3 | 0 | 0 | 0 | 0 | 3 | 0 | 0 | 0 | 0 | 7.53338 | 1.246104 | -11.18932768 | 0.385857652 | -1.530322 | 3.9758 | 126.7014 | 143.5034 | 1.132612 | -1.352733 | 1.394449 | 6.287275961
3-2 | 2 | 1 | 3 | 1 | 0 | 0 | 0 | 0 | 3 | 0 | 0 | 0 | 0 | 7.601773 | 0.5860396 | -11.36620178 | 0.47347836 | -1.370309 | 3.7637 | 126.6027 | 144.9612 | 1.145009 | -1.020009 | 1.733597 | 7.015733028
4-1 | 3 | 1 | 4 | 2 | 0 | 0 | 0 | 0 | 4 | 0 | 0 | 0 | 0 | 7.764467 | 1.193996 | -11.51722505 | 0.40272872 | -1.429717 | 3.4133 | 131.4374 | 148.8625 | 1.132573 | -1.155127 | 1.738245 | 6.570470336
4-2 | 2 | 2 | 4 | 0 | 0 | 0 | 0 | 0 | 4 | 0 | 0 | 0 | 0 | 7.790448 | 0.6592274 | -11.62661 | 0.41225271 | -1.173435 | 2.9178 | 131.7438 | 150.6626 | 1.143603 | -0.6756562 | 1.989863 | 7.131220888
5-1 | 3 | 2 | 5 | 1 | 0 | 0 | 0 | 0 | 5 | 0 | 0 | 0 | 0 | 7.792405 | 1.335479 | -11.78553 | 0.35102706 | -1.264934 | 1.3061 | 136.6025 | 154.6548 | 1.132152 | -0.8546159 | 1.979785 | 6.45692537
6-1 | 3 | 3 | 6 | 0 | 0 | 0 | 0 | 0 | 6 | 0 | 0 | 0 | 0 | 8.127105 | 1.366794 | -11.94988631 | 0.259596756 | -1.24065 | 1.244 | 141.4947 | 158.6242 | 1.121062 | -0.9040229 | 1.839759 | 6.760310597
7-1 | 0 | 1 | 1 | -1 | 0 | 0 | 0 | 0 | 1 | 1 | 0 | 1 | -1 | 7.090136 | -0.1415875 | -10.71095 | 0.575793224 | -1.77533 | 2.9732 | 140.3783 | 156.4387 | 1.114408 | -1.500737 | 1.231982 | 7.231723435
7-2 | 1 | 0 | 1 | 1 | 0 | 0 | 0 | 0 | 1 | 1 | 0 | 1 | -1 | 7.076625 | -0.1982226 | -10.73054 | 0.526812704 | -2.542009 | 2.7374 | 140.3021 | 155.4288 | 1.107815 | -1.546789 | 1.085535 | 7.274848045
7-3 | 0 | 0 | 0 | 0 | 1 | 0 | 1 | 1 | 1 | 1 | 0 | 1 | -1 | 6.933102 | -0.4157994 | -10.54197 | 0.506404154 | -1.761887 | 2.2731 | 140.3082 | 156.2768 | 1.113811 | -1.463417 | 1.447026 | 7.348901121
8-1 | 0 | 2 | 2 | -2 | 0 | 0 | 0 | 0 | 2 | 1 | 0 | 1 | -1 | 7.275201 | 0.6402066 | -10.8709543 | 0.50749261 | -1.526853 | 4.0444 | 145.4983 | 162.1863 | 1.114695 | -1.135992 | 1.290949 | 6.634993984
8-2 | 2 | 0 | 2 | 2 | 0 | 0 | 0 | 0 | 2 | 1 | 0 | 1 | -1 | 7.165775 | 0.5801048 | -10.77109 | 0.4761995 | -1.887643 | 3.4025 | 144.849 | 158.779 | 1.09617 | -1.933237 | 1.169358 | 6.585670619
8-3 | 0 | 0 | 0 | 0 | 2 | 0 | 2 | 2 | 2 | 1 | 0 | 1 | -1 | 7.062473 | -0.3078736 | -10.66905 | 0.419599788 | -1.660415 | 2.3778 | 144.9711 | 160.8634 | 1.109624 | -1.49714 | 1.850652 | 7.370346417
8-4 | 1 | 1 | 2 | 0 | 0 | 0 | 0 | 0 | 2 | 1 | 0 | 1 | -1 | 7.339615 | 0.0973938 | -11.03558327 | 0.530350186 | -1.697275 | 4.7006 | 145.0124 | 160.8108 | 1.108945 | -1.457905 | 1.427444 | 7.242221589
8-5 | 0 | 1 | 1 | -1 | 1 | 0 | 1 | 1 | 2 | 1 | 0 | 1 | -1 | 7.207806 | -0.09062874 | -10.86796 | 0.530894414 | -1.688602 | 4.457 | 144.9852 | 161.6705 | 1.115083 | -1.370257 | 1.661453 | 7.298434878
8-6 | 1 | 0 | 1 | 1 | 1 | 0 | 1 | 1 | 2 | 1 | 0 | 1 | -1 | 7.20988 | -0.08721099 | -10.8734 | 0.42857955 | -1.64437 | 3.802 | 144.9188 | 160.6087 | 1.108267 | -1.486212 | 1.83583 | 7.297090635
9-1 | 0 | 3 | 3 | -3 | 0 | 0 | 0 | 0 | 3 | 1 | 0 | 1 | -1 | 7.263992 | 1.249742 | -10.97191 | 0.424225726 | -1.676026 | 4.4508 | 150.35828 | 166.08106 | 1.104569 | -1.404469 | 1.244921 | 6.014250482
9-2 | 0 | 0 | 0 | 0 | 3 | 0 | 3 | 3 | 3 | 1 | 0 | 1 | -1 | 7.230185 | -0.2159508 | -10.79014 | 0.387218222 | -0.947074 | 2.9688 | 149.92775 | 165.73626 | 1.105441 | -1.186826 | 1.26205 | 7.44613558
9-3 | 1 | 2 | 3 | -1 | 0 | 0 | 0 | 0 | 3 | 1 | 0 | 1 | -1 | 7.514917 | 0.4296421 | -11.28974 | 0.501778216 | -1.427116 | 2.8022 | 150.13518 | 166.51233 | 1.109083 | -1.024564 | 1.435164 | 7.085274456
9-4 | 0 | 2 | 2 | -2 | 1 | 0 | 1 | 1 | 3 | 1 | 0 | 1 | -1 | 7.399527 | 0.7200258 | -11.12239 | 0.470212992 | -1.417142 | 3.8771 | 150.08366 | 167.37247 | 1.115194 | -1.113313 | 1.795019 | 6.679500933
9-5 | 2 | 1 | 3 | 1 | 0 | 0 | 0 | 0 | 3 | 1 | 0 | 1 | -1 | 7.100427 | 0.7175795 | -11.0750398 | 0.500145532 | -1.830836 | 4.1503 | 149.52813 | 164.16674 | 1.097899 | -1.706836 | 1.491457 | 6.382847804
9-6 | 2 | 0 | 2 | 2 | 1 | 0 | 1 | 1 | 3 | 1 | 0 | 1 | -1 | 7.345771 | 0.858295 | -10.93817 | 0.437015084 | -1.873333 | 5.3953 | 149.73868 | 164.33962 | 1.097509 | -1.7324 | 1.358067 | 6.487475598
9-7 | 1 | 0 | 1 | 1 | 2 | 0 | 2 | 2 | 3 | 1 | 0 | 1 | -1 | 7.346538 | 0.0339314 | -11.02252 | 0.410347912 | -1.558943 | 5.0876 | 149.91032 | 165.76789 | 1.10578 | -1.172711 | 1.971467 | 7.312606569
9-8 | 0 | 1 | 1 | -1 | 2 | 0 | 2 | 2 | 3 | 1 | 0 | 1 | -1 | 7.312257 | 0.01641814 | -10.99776 | 0.437287198 | -1.461807 | 3.1298 | 149.67562 | 166.27094 | 1.110875 | -1.247718 | 2.04492 | 7.295838911
10-1 | 1 | 3 | 4 | -2 | 0 | 0 | 0 | 0 | 4 | 1 | 0 | 1 | -1 | 7.690969 | 1.294657 | -11.44185 | 0.4059939 | -1.51600544 | 4.2148 | 154.99051 | 170.47108 | 1.099881 | -1.245627 | 1.55255 | 6.396312
10-2 | 0 | 3 | 3 | -3 | 1 | 0 | 1 | 1 | 4 | 1 | 0 | 1 | -1 | 7.370345 | 1.310725 | -11.28103 | 0.3883065 | -1.01731944 | 4.4211 | 154.93229 | 171.3597 | 1.10603 | -1.254887 | 1.895611 | 6.059620032
10-3 | 0 | 2 | 2 | -2 | 2 | 0 | 2 | 2 | 4 | 1 | 0 | 1 | -1 | 7.541497 | 0.6826645 | -11.28647 | 0.444362162 | -1.311333 | 1.4355 | 154.988 | 172.5088 | 1.113046 | -0.8406461 | 1.772791 | 6.858832155
10-4 | 1 | 2 | 3 | -1 | 1 | 0 | 1 | 1 | 4 | 1 | 0 | 1 | -1 | 7.646612 | 0.5203051 | -11.43477 | 0.376333662 | -1.3109 | 5.3564 | 154.7856 | 171.7637 | 1.109688 | -1.194128 | 2.243229 | 7.126306511
10-5 | 2 | 2 | 4 | 0 | 0 | 0 | 0 | 0 | 4 | 1 | 0 | 1 | -1 | 7.61082 | -0.3052069 | -11.33028 | 0.4536139 | -1.54115656 | 3.2678 | 154.63769 | 169.92456 | 1.098856 | -1.402696 | 1.562754 | 7.916027301
10-6 | 1 | 1 | 2 | 0 | 2 | 0 | 2 | 2 | 4 | 1 | 0 | 1 | -1 | 7.580891 | 0.3239205 | -11.30987 | 0.446539074 | -1.418876 | 3.1512 | 154.5412 | 171.113 | 1.107232 | -1.094857 | 2.049292 | 7.256970162
10-7 | 2 | 1 | 3 | 1 | 1 | 0 | 1 | 1 | 4 | 1 | 0 | 1 | -1 | 7.579794 | 0.4461622 | -11.23558 | 0.4522533 | -1.16562432 | 5.1712 | 154.45617 | 169.77414 | 1.099174 | -1.508315 | 1.668598 | 7.133631817
10-8 | 0 | 1 | 1 | -1 | 3 | 0 | 3 | 3 | 4 | 1 | 0 | 1 | -1 | 7.443479 | 0.1071709 | -11.11449 | 0.403817 | -1.53898836 | 2.5754 | 154.64517 | 171.1513 | 1.106736 | -1.070688 | 1.506396 | 7.33630769
10-9 | 2 | 0 | 2 | 2 | 2 | 0 | 2 | 2 | 4 | 1 | 0 | 1 | -1 | 7.445696 | 1.046859 | -11.05653 | 0.4114362 | -1.61791084 | 4.8512 | 154.70891 | 169.17236 | 1.093488 | -1.523621 | 1.694635 | 6.398837217
10-10 | 1 | 0 | 1 | 1 | 3 | 0 | 3 | 3 | 4 | 1 | 0 | 1 | -1 | 7.437359 | 0.1421837 | -11.11096 | 0.39320473 | -1.413239 | 4.0049 | 154.86155 | 170.54708 | 1.101287 | -1.017446 | 1.465615 | 7.295174953
11-1 | 2 | 3 | 5 | -1 | 0 | 0 | 0 | 0 | 5 | 1 | 0 | 1 | -1 | 7.783855 | 1.328769 | -11.49001365 | 0.374428864 | -1.592767 | 4.5107 | 159.53305 | 173.89871 | 1.090048 | -1.401529 | 1.374039 | 6.45508588
11-2 | 1 | 3 | 4 | -2 | 1 | 0 | 1 | 1 | 5 | 1 | 0 | 1 | -1 | 7.85812 | 1.298178 | -11.61654666 | 0.370347154 | -1.379849 | 3.0918 | 159.82006 | 176.27115 | 1.102935 | -1.040778 | 1.946205 | 6.55994225
11-3 | 0 | 2 | 2 | -2 | 3 | 0 | 3 | 3 | 5 | 1 | 0 | 1 | -1 | 7.637471 | 0.5625018 | -11.3877 | 0.354020314 | -1.187312 | 2.9564 | 159.78774 | 176.96407 | 1.107495 | -0.7545613 | 1.747775 | 7.074969503
11-4 | 1 | 2 | 3 | -1 | 2 | 0 | 2 | 2 | 5 | 1 | 0 | 1 | -1 | 7.68329 | 0.5150206 | -11.36865 | 0.446811188 | -1.53596 | 1.2674 | 159.4384 | 175.48171 | 1.100624 | -1.315298 | 2.106961 | 7.168269195
11-5 | 2 | 2 | 4 | 0 | 1 | 0 | 1 | 1 | 5 | 1 | 0 | 1 | -1 | 7.772706 | 0.7102025 | -11.48294 | 0.412524824 | -1.427549 | 2.8552 | 159.6204 | 175.5452 | 1.099767 | -1.20859 | 1.824585 | 7.062503965
11-6 | 2 | 1 | 3 | 1 | 2 | 0 | 2 | 2 | 5 | 1 | 0 | 1 | -1 | 7.674971 | 0.9644602 | -11.34525 | 0.43946411 | -1.565014 | 3.6538 | 159.46707 | 174.61921 | 1.095017 | -1.302268 | 1.802637 | 6.710511033
11-7 | 1 | 1 | 2 | 0 | 3 | 0 | 3 | 3 | 5 | 1 | 0 | 1 | -1 | 7.651398 | -1.671069 | -11.38198 | 0.36327219 | -1.173001 | 3.1146 | 159.75698 | 176.51453 | 1.104894 | -0.8029579 | 1.699675 | 9.322467029
11-8 | 2 | 0 | 2 | 2 | 3 | 0 | 3 | 3 | 5 | 1 | 0 | 1 | -1 | 7.535706 | 1.233118 | -11.18552 | 0.373340408 | -1.576722 | 4.1492 | 159.75504 | 173.73418 | 1.087504 | -1.343806 | 1.414343 | 6.30258781
11-9 | 0 | 3 | 3 | -3 | 2 | 0 | 2 | 2 | 5 | 1 | 0 | 1 | -1 | 7.700754 | 1.338913 | -11.42198515 | -0.41975 | -1.418443 | 4.0922 | 159.66901 | 175.97695 | 1.102136 | -1.114104 | 2.310672 | 6.361840611
12-1 | 2 | 3 | 5 | -1 | 1 | 0 | 1 | 1 | 6 | 1 | 0 | 1 | -1 | 7.946723 | 1.238868 | -11.63886 | 0.342591526 | -1.440559 | 3.9857 | 164.48597 | 179.53182 | 1.091472 | -1.213427 | 1.704304 | 6.707855201
12-2 | 1 | 3 | 4 | -2 | 2 | 0 | 2 | 2 | 6 | 1 | 0 | 1 | -1 | 7.948721 | 1.194739 | -11.72675283 | 0.277012052 | -1.216366 | 3.1264 | 164.68893 | 180.95011 | 1.098739 | -0.8916359 | 2.481473 | 6.753981228
12-3 | 0 | 3 | 3 | -3 | 3 | 0 | 3 | 3 | 6 | 1 | 0 | 1 | -1 | 7.829641 | 1.291609 | -11.54607 | 0.284631244 | -1.217667 | 1.6317 | 164.6627 | 180.92082 | 1.098736 | -0.9707417 | 1.73278 | 6.538031639
12-4 | 2 | 2 | 4 | 0 | 2 | 0 | 2 | 2 | 6 | 1 | 0 | 1 | -1 | 7.886398 | 0.7863726 | -11.59178 | 0.39592587 | -1.295722 | 1.3457 | 164.64459 | 180.3895 | 1.09563 | -1.010743 | 1.921452 | 7.10002575
12-5 | 1 | 2 | 3 | -1 | 3 | 0 | 3 | 3 | 6 | 1 | 0 | 1 | -1 | 7.864509 | 0.7155196 | -11.69682029 | 0.371163496 | -1.06806 | 1.9089 | 164.77987 | 181.72496 | 1.102835 | -0.5356475 | 1.893763 | 7.148989925
12-6 | 2 | 1 | 3 | 1 | 3 | 0 | 3 | 3 | 6 | 1 | 0 | 1 | -1 | 7.776941 | 1.166948 | -11.4745 | 0.380143258 | -1.437089 | 3.5235 | 164.50333 | 179.1681 | 1.089146 | -1.144919 | 1.761898 | 6.609992159
13-1 | 2 | 3 | 5 | -1 | 2 | 0 | 2 | 2 | 7 | 1 | 0 | 1 | -1 | 8.06251 | 1.258071 | -11.74716138 | 0.223405594 | -1.257995 | 3.0495 | 169.51826 | 184.38714 | 1.087713 | -1.037763 | 2.038364 | 6.804439308
13-2 | 2 | 2 | 4 | 0 | 3 | 0 | 3 | 3 | 7 | 1 | 0 | 1 | -1 | 7.973924 | 1.333847 | -11.73328 | 0.319461836 | -1.146983 | 1.4005 | 169.69577 | 184.95837 | 1.089941 | -0.8492843 | 2.008152 | 6.640077071
13-3 | 1 | 3 | 4 | -2 | 3 | 0 | 3 | 3 | 7 | 1 | 0 | 1 | -1 | 7.931003 | 1.497297 | -11.76947 | 0.215242174 | -1.290518 | 2.9608 | 169.49445 | 185.00935 | 1.091536 | -1.147435 | 2.263241 | 6.433705891
14-1 | 2 | 3 | 5 | -1 | 3 | 0 | 3 | 3 | 8 | 1 | 0 | 1 | -1 | 8.170785 | 1.342609 | -11.89438 | 0.156193436 | -1.131372 | 1.254 | 174.55522 | 188.98432 | 1.082662 | -0.8886655 | 1.865867 | 6.828175803
15-1 | 1 | 0 | 1 | 1 | 0 | 0 | 0 | 0 | 1 | 1 | 1 | 2 | 0 | 7.009106 | -0.2091398 | -10.66822937 | 0.564908664 | -1.899785 | 2.9346 | 163.93987 | 177.9672 | 1.085564 | -1.591346 | 0.9782229 | 7.218245633
15-2 | 0 | 0 | 0 | 0 | 1 | 0 | 1 | 1 | 1 | 1 | 1 | 2 | 0 | 6.951015 | -0.4728617 | -10.46958615 | 0.54286743 | -1.838208 | 2.2792 | 163.95228 | 178.77996 | 1.090439 | -1.504338 | 1.414419 | 7.423876663
16-1 | 0 | 0 | 0 | 0 | 2 | 0 | 2 | 2 | 2 | 1 | 1 | 2 | 0 | 6.992572 | -0.3284699 | -10.56646 | 0.453341924 | -1.728497 | 2.3209 | 168.63264 | 183.39465 | 1.087539 | -1.538418941 | 1.815917261 | 7.3210421
16-2 | 2 | 0 | 2 | 2 | 0 | 0 | 0 | 0 | 2 | 1 | 1 | 2 | 0 | 7.102751 | 0.6207994 | -10.71558 | 0.516472372 | -2.00516 | 3.6926 | 168.48159 | 181.31608 | 1.076177 | -1.982533336 | 0.986580516 | 6.481951685
16-3 | 1 | 1 | 2 | 0 | 0 | 0 | 0 | 0 | 2 | 1 | 1 | 2 | 0 | 7.205899 | -0.7923969 | -10.9613 | 0.565452892 | -1.757984 | 1.9443 | 168.55475 | 182.35018 | 1.081845 | -1.393482362 | 1.108828516 | 7.998295496
16-4 | 0 | 0 | 0 | 0 | 1 | 1 | 2 | 0 | 2 | 1 | 1 | 2 | 0 | 6.901740587 | -0.314548547 | -10.62143 | 0.502594558 | -1.698575 | 1.9805 | 168.54192 | 184.04678 | 1.091994 | -1.366724 | 1.473266 | 7.216289134
16-5 | 1 | 0 | 1 | 1 | 0 | 1 | 1 | -1 | 2 | 1 | 1 | 2 | 0 | 7.120653497 | -0.129693413 | -10.79395 | 0.522186766 | -1.757117 | 0.7983 | 168.52606 | 183.18951 | 1.08701 | -1.430288 | 1.554217 | 7.25034691
16-6 | 1 | 0 | 1 | 1 | 1 | 0 | 1 | 1 | 2 | 1 | 1 | 2 | 0 | 7.127595123 | -0.110512104 | -10.74905 | 0.458239976 | -1.701177 | 3.9187 | 168.58005 | 183.17804 | 1.086594 | -1.522353 | 1.793564 | 7.238107227
17-1 | 3 | 0 | 3 | 3 | 0 | 0 | 0 | 0 | 3 | 1 | 1 | 2 | 0 | 7.123108 | -0.2670211 | -10.65734481 | 0.4195996 | -1.58755604 | 3.2532 | 173.5954 | 188.25857 | 1.084468 | -1.230447 | 1.221879 | 7.390129098
17-2 | 2 | 0 | 2 | 2 | 1 | 0 | 1 | 1 | 3 | 1 | 1 | 2 | 0 | 7.270022 | 0.89118 | -10.86088 | 0.4723897 | -1.88806856 | 5.8214 | 173.39359 | 186.92937 | 1.078064 | -1.785081 | 1.330868 | 6.378842287
17-3 | 1 | 0 | 1 | 1 | 2 | 0 | 2 | 2 | 3 | 1 | 1 | 2 | 0 | 7.272286 | 0.03767568 | -10.84183 | 0.4397361 | -1.6326546 | 5.4115 | 173.58462 | 188.33509 | 1.084976 | -1.209753 | 1.926985 | 7.234610563
17-4 | 0 | 0 | 0 | 0 | 2 | 1 | 3 | 1 | 3 | 1 | 1 | 2 | 0 | 7.110076 | -0.1602899 | -10.74496 | 0.4171506 | -1.66691216 | 4.1322 | 173.21039 | 188.64976 | 1.089137 | -1.496769 | 1.902845 | 7.270366329
17-5 | 0 | 1 | 1 | -1 | 2 | 0 | 2 | 2 | 3 | 1 | 1 | 2 | 0 | 7.239518 | -0.03596922 | -10.92456 | 0.4337496 | -1.10534836 | 2.9129 | 173.22254 | 187.83056 | 1.084331 | -1.310609 | 1.986496 | 7.275487513
17-6 | 2 | 0 | 2 | 2 | 0 | 1 | 1 | -1 | 3 | 1 | 1 | 2 | 0 | 7.226626 | 0.1032415 | -10.84102 | 0.4767435 | -1.96352192 | 3.0993 | 173.05247 | 186.58587 | 1.078204 | -1.832919 | 1.641234 | 7.123384007
17-7 | 2 | 1 | 3 | 1 | 0 | 0 | 0 | 0 | 3 | 1 | 1 | 2 | 0 | 7.326388 | 0.4365974 | -11.00129 | 0.4976963 | -1.96482284 | 4.5475 | 173.06709 | 185.73896 | 1.073219 | -1.794675 | 1.222356 | 6.889790553
17-8 | 1 | 0 | 1 | 1 | 1 | 1 | 2 | 0 | 3 | 1 | 1 | 2 | 0 | 7.329964 | 0.145079 | -11.03286 | 0.4892608 | -1.46873868 | 3.7427 | 173.34804 | 189.34236 | 1.092267 | -1.220425 | 1.572736 | 7.184884469
17-9 | 1 | 1 | 2 | 0 | 1 | 0 | 1 | 1 | 3 | 1 | 1 | 2 | 0 | 7.413094 | 0.3157951 | -11.14252 | 0.4821858 | -0.943167 | 5.8384 | 173.37953 | 188.09789 | 1.084891 | -1.347639 | 1.623081 | 7.097299169
18-1 | 2 | 2 | 4 | 0 | 0 | 0 | 0 | 0 | 4 | 1 | 1 | 2 | 0 | 7.41965 | 0.5400088 | -11.04565 | 0.454702494 | -1.933134 | 5.8814 | 177.6122 | 189.15409 | 1.064984 | -1.820816 | 1.202467 | 6.879640705
18-2 | 1 | 1 | 2 | 0 | 1 | 1 | 2 | 0 | 4 | 1 | 1 | 2 | 0 | 7.565576 | 0.3487699 | -11.3199424 | 0.44218525 | -1.522484 | 5.3251 | 178.16672 | 193.87558 | 1.088169 | -1.143403 | 1.952627 | 7.216806151
18-3 | 2 | 1 | 3 | 1 | 0 | 1 | 1 | -1 | 4 | 1 | 1 | 2 | 0 | 7.496718 | 0.4867915 | -11.1828 | 0.46803608 | -1.729327 | 5.5968 | 177.87093 | 191.50071 | 1.076627 | -1.579639 | 1.610034 | 7.009926118
18-4 | 2 | 0 | 2 | 2 | 1 | 1 | 2 | 0 | 4 | 1 | 1 | 2 | 0 | 7.438477 | 0.8748776 | -11.05844 | 1.413360116 | -1.792203 | 4.8461 | 178.03874 | 192.59906 | 1.081782 | -1.584243 | 1.499758 | 6.56359946
18-5 | 1 | 1 | 2 | 0 | 2 | 0 | 2 | 2 | 4 | 1 | 1 | 2 | 0 | 7.512212 | 0.3259885 | -11.25436 | 0.490077314 | -1.541997 | 4.0577 | 178.2619 | 193.12789 | 1.083394 | -1.201149 | 1.472201 | 7.18622327
18-6 | 2 | 0 | 2 | 2 | 2 | 0 | 2 | 2 | 4 | 1 | 1 | 2 | 0 | 7.376337 | 1.884681 | -10.9253771 | 0.446811188 | -1.689432 | 5.2897 | 178.35703 | 191.74742 | 1.075076 | -1.575204 | 1.664151 | 5.491655741
18-7 | 0 | 0 | 0 | 0 | 2 | 2 | 4 | 0 | 4 | 1 | 1 | 2 | 0 | 7.212563 | -0.07746387 | -10.87395 | 0.340686728 | -1.467846 | 5.0766 | 177.90673 | 193.27377 | 1.086377 | -1.513799 | 1.971536 | 7.290026558
18-8 | 2 | 1 | 3 | 1 | 1 | 0 | 1 | 1 | 4 | 1 | 1 | 2 | 0 | 7.49216 | 0.400213 | -11.16021 | 0.454158266 | -1.684662 | 5.8451 | 178.00491 | 191.36502 | 1.075055 | -1.59777 | 1.494998 | 7.091946689
18-9 | 1 | 0 | 1 | 1 | 3 | 0 | 3 | 3 | 4 | 1 | 1 | 2 | 0 | 7.402615 | 0.1388912 | -10.90306 | 0.428307436 | -1.460041 | 4.3772 | 177.93943 | 192.69273 | 1.082912 | -1.108834 | 1.413222 | 7.263724029
18-10 | 0 | 1 | 1 | -1 | 3 | 0 | 3 | 3 | 4 | 1 | 1 | 2 | 0 | 7.340288 | 0.05310182 | -11.04374669 | 0.403272948 | -1.581024 | 3.0827 | 178.2257 | 192.73195 | 1.081393 | -1.16257 | 1.465508 | 7.287185689
18-11 | 1 | 0 | 1 | 1 | 2 | 1 | 3 | 1 | 4 | 1 | 1 | 2 | 0 | 7.431881 | 0.1561813 | -11.10797 | 0.39592587 | -1.424049 | 3.5923 | 178.21072 | 194.02336 | 1.08873 | -1.035927 | 2.13279 | 7.275699762
18-12 | 2 | 0 | 2 | 2 | 0 | 2 | 2 | -2 | 4 | 1 | 1 | 2 | 0 | 7.329463 | -1.044867 | -10.98987 | 0.452525582 | -1.707645 | 3.5969 | 177.91623 | 191.71083 | 1.077534 | -1.667495 | 1.647957 | 8.374329691
18-13 | 1 | 0 | 1 | 1 | 1 | 2 | 3 | -1 | 4 | 1 | 1 | 2 | 0 | 8.613582 | 0.1495308 | -11.13246 | 0.464498598 | -1.494298 | 4.2524 | 178.19181 | 194.07667 | 1.089145 | -1.106531 | 1.810634 | 8.464051085
18-14 | 0 | 0 | 0 | 0 | 3 | 1 | 4 | 2 | 4 | 1 | 1 | 2 | 0 | 7.225496 | -0.1343248 | -10.86687259 | 0.387218222 | -1.476952 | 4.1851 | 178.17946 | 193.54277 | 1.086224 | -1.256207 | 1.680526 | 7.359821052
19-1 | 2 | 1 | 3 | 1 | 1 | 1 | 2 | 0 | 5 | 1 | 1 | 2 | 0 | 7.634527 | 0.6199123 | -11.30743 | 0.433205488 | -1.594935 | 3.6517 | 182.76007 | 197.00565 | 1.077947 | -1.324062 | 1.675568 | 7.01461464
19-2 | 2 | 2 | 4 | 0 | 1 | 0 | 1 | 1 | 5 | 1 | 1 | 2 | 0 | 7.042946 | 0.8274318 | -11.20321 | 0.418239218 | -1.793543 | 6.911 | 182.54107 | 194.75936 | 1.066934 | -1.634104 | 1.555051 | 6.215514084
19-3 | 2 | 0 | 2 | 2 | 2 | 1 | 3 | 1 | 5 | 1 | 1 | 2 | 0 | 7.145783 | 1.507004 | -11.17164027 | 0.403817176 | -1.591032 | 3.9284 | 182.54203 | 194.75938 | 1.066929 | -1.634135 | 1.555021 | 5.638779562
19-4 | 2 | 0 | 2 | 2 | 1 | 2 | 3 | -1 | 5 | 1 | 1 | 2 | 0 | 6.923975 | 0.9341495 | -11.15504 | 0.415790192 | -1.552872 | 4.0754 | 182.85146 | 197.31148 | 1.079081 | -1.470184 | 1.836079 | 5.989825538
19-5 | 2 | 1 | 3 | 1 | 3 | 0 | 3 | 3 | 6 | 1 | 1 | 2 | 0 | 7.614954 | 1.083826 | -11.26987 | 0.438647768 | -1.647839 | 4.4062 | 201.8253 | 204.941 | 1.015438 | -1.393979 | 1.758364 | 6.531128109
19-6 | 1 | 0 | 1 | 1 | 2 | 2 | 4 | 0 | 5 | 1 | 1 | 2 | 0 | 7.537638 | 0.2163865 | -11.24511105 | 0.379871144 | -1.340821 | 2.1301 | 183.03276 | 198.74527 | 1.085845 | -0.96709 | 2.160317 | 7.321251628
19-7 | 0 | 0 | 0 | 0 | 3 | 2 | 5 | 1 | 5 | 1 | 1 | 2 | 0 | 7.361931 | -0.01917435 | -11.02089 | 0.35782991 | -1.3586 | 2.4685 | 183.05457 | 198.67778 | 1.085347 | -0.9207767 | 1.671623 | 7.381105801
19-8 | 1 | 1 | 2 | 0 | 2 | 1 | 3 | 1 | 5 | 1 | 1 | 2 | 0 | 7.617789 | 0.4129779 | -11.3779 | 0.349122262 | -1.405867 | 5.1164 | 182.73176 | 197.90207 | 1.08302 | -1.314083 | 2.144923 | 7.20481137
19-9 | 0 | 1 | 1 | -1 | 3 | 1 | 4 | 2 | 5 | 1 | 1 | 2 | 0 | 7.516073 | 0.1831233 | -11.22661 | 0.37007504 | -1.367707 | 2.4062 | 183.02772 | 198.48314 | 1.084443 | -1.0114 | 1.71685 | 7.332949804
19-10 | 1 | 2 | 3 | -1 | 2 | 0 | 2 | 2 | 5 | 1 | 1 | 2 | 0 | 7.634527 | 0.4724348 | -11.29382 | 0.472934132 | -1.675159 | 4.5076 | 182.80528 | 196.5364 | 1.075113 | -1.479585 | 1.550047 | 7.162092209
19-11 | 2 | 0 | 2 | 2 | 0 | 3 | 3 | -3 | 5 | 1 | 1 | 2 | 0 | 7.042946 | 0.3131556 | -11.08484 | 0.36599333 | -1.699876 | 1.9187 | 182.74756 | 196.11742 | 1.07316 | -1.543113 | 1.428143 | 6.729790302
19-12 | 1 | 0 | 1 | 1 | 3 | 1 | 4 | 2 | 5 | 1 | 1 | 2 | 0 | 7.488434 | 0.2186233 | -11.19423 | 0.393476844 | -1.378981 | 4.3426 | 183.0963 | 198.33661 | 1.083237 | -1.089472 | 1.835112 | 7.269811217
19-13 | 1 | 1 | 2 | 0 | 3 | 0 | 3 | 3 | 5 | 1 | 1 | 2 | 0 | 7.598216 | 0.4279823 | -11.36212007 | 0.377422118 | -1.389389 | 4.3373 | 183.13214 | 197.57449 | 1.078863 | -1.043384 | 1.658652 | 7.170233857
19-14 | 3 | 0 | 3 | 3 | 2 | 0 | 2 | 2 | 5 | 1 | 1 | 2 | 0 | 6.370895 | -1.108773 | -10.98660275 | 0.41225271 | -1.613148 | 4.6329 | 183.4259 | 196.32986 | 1.07035 | -1.396765 | 1.264931 | 7.479668176
20-1 | 1 | 1 | 2 | 0 | 2 | 2 | 4 | 0 | 6 | 1 | 1 | 2 | 0 | 7.724706 | 0.5535002 | -11.52130676 | 0.360006822 | -1.212463 | 0.5181 | 187.8613 | 203.1307 | 1.08128 | -0.7884695 | 2.302364 | 7.171205304
20-2 | 2 | 2 | 4 | 0 | 1 | 1 | 2 | 0 | 6 | 1 | 1 | 2 | 0 | 7.753011 | 0.8702735 | -11.35939893 | 0.382048056 | -1.616617 | 6.7234 | 187.4982 | 200.4404 | 1.069026 | -1.432599 | 1.726789 | 6.882737361
20-3 | 2 | 0 | 2 | 2 | 2 | 2 | 4 | 0 | 6 | 1 | 1 | 2 | 0 | 7.615751 | 1.139609 | -11.23422649 | 0.348850148 | -1.561545 | 2.9242 | 187.6457 | 201.5452 | 1.074073 | -1.226341 | 2.205317 | 6.476142054
20-4 | 2 | 1 | 3 | 1 | 1 | 2 | 3 | -1 | 6 | 1 | 1 | 2 | 0 | 7.726115 | 0.5921649 | -11.40647 | 0.382048056 | -1.501702 | 0.9837 | 187.5083 | 201.6473 | 1.075405 | -1.220281 | 2.104343 | 7.13395019
20-5 | 2 | 1 | 3 | 1 | 2 | 1 | 3 | 1 | 6 | 1 | 1 | 2 | 0 | 7.695402 | 1.141778 | -11.39423 | 0.350210718 | -1.500401 | 3.5464 | 187.6267 | 201.3257 | 1.073012 | -1.194449 | 2.186355 | 6.553623765
20-6 | 2 | 2 | 4 | 0 | 2 | 0 | 2 | 2 | 6 | 1 | 1 | 2 | 0 | 7.69418 | 1.200965 | -11.29845 | 0.417967104 | -1.715488 | 3.0461 | 187.5332 | 199.5128 | 1.06388 | -1.517855 | 1.801745 | 6.49321448
20-7 | 1 | 0 | 1 | 1 | 2 | 3 | 5 | -1 | 6 | 1 | 1 | 2 | 0 | 7.604276 | 0.3040643 | -11.33654 | 0.308033048 | -1.247588 | 3.9975 | 187.8893 | 203.1556 | 1.081251 | -0.9639249 | 2.259043 | 7.300211781
20-8 | 0 | 0 | 0 | 0 | 3 | 3 | 6 | 0 | 6 | 1 | 1 | 2 | 0 | 7.45393 | 0.07382873 | -11.12157 | 0.287896612 | -1.260597 | 3.2795 | 187.8887 | 203.1194 | 1.081062 | -0.852397 | 1.537214 | 7.380101701
20-9 | 1 | 0 | 1 | 1 | 3 | 2 | 5 | 1 | 6 | 1 | 1 | 2 | 0 | 7.558033 | 0.3288239 | -11.60104 | -0.055239142 | -1.276642 | 4.3002 | 189.78169 | 206.15425 | 1.08627 | -0.9671178 | 2.20281 | 7.229209102
20-10 | 2 | 0 | 2 | 2 | 1 | 3 | 4 | -2 | 6 | 1 | 1 | 2 | 0 | 7.555783 | 0.8593045 | -11.61219 | -0.186670204 | -1.675159 | 5.2073 | 189.18224 | 202.76446 | 1.071794 | -1.44003 | 2.144246 | 6.696478119
20-11 | 2 | 1 | 3 | 1 | 3 | 0 | 3 | 3 | 6 | 1 | 1 | 2 | 0 | 7.694441 | 1.180641 | -11.80158418 | -0.43266126 | -1.496932 | 5.4123 | 190.13835 | 203.51381 | 1.070346 | -1.242378 | 2.015632 | 6.513799896
20-12 | 1 | 2 | 3 | -1 | 3 | 0 | 3 | 3 | 6 | 1 | 1 | 2 | 0 | 7.676362 | 2.075082 | -11.8097476 | -0.431028576 | -1.623555 | 3.7196 | 189.62597 | 203.59191 | 1.07365 | -1.348867 | 2.123758 | 5.601279546
20-13 | 2 | 0 | 2 | 2 | 3 | 1 | 4 | 2 | 6 | 1 | 1 | 2 | 0 | 7.152085 | 1.251524 | -11.5243 | -0.183132722 | -1.548102 | 2.8612 | 190.12 | 204.80545 | 1.077243 | -1.21802 | 1.762963 | 5.900561295
20-14 | 1 | 1 | 2 | 0 | 3 | 1 | 4 | 2 | 6 | 1 | 1 | 2 | 0 | 7.734749 | 0.4817819 | -11.89301 | -0.369530812 | -1.24542 | 3.5348 | 189.93114 | 206.14362 | 1.08536 | -1.137539 | 2.399569 | 7.252967367
21-1 | 1 | 0 | 1 | 1 | 3 | 3 | 6 | 0 | 7 | 1 | 1 | 2 | 0 | 7.56744 | 0.4960134 | -11.37137 | 0.2745629 | -1.433187 | 2.9522 | 192.69726 | 207.23464 | 1.075442 | -1.264158 | 1.93940114 | 7.07142658
21-2 | 2 | 2 | 4 | 0 | 3 | 0 | 3 | 3 | 7 | 1 | 1 | 2 | 0 | 7.802239 | 1.322032 | -11.44212 | 0.3600066 | -1.635264 | 4.601 | 192.60213 | 204.21093 | 1.060273 | -1.376611 | 1.39802303 | 6.480207435
21-3 | 2 | 1 | 3 | 1 | 3 | 1 | 4 | 2 | 7 | 1 | 1 | 2 | 0 | 7.794146 | 1.190032 | -11.53627 | 0.3047675 | -1.405 | 4.3581 | 192.70727 | 206.00134 | 1.068986 | -1.060805 | 2.31767655 | 6.604114499
21-4 | 2 | 0 | 2 | 2 | 3 | 2 | 5 | 1 | 7 | 1 | 1 | 2 | 0 | 7.753152 | 1.276218 | -11.40184 | 0.3518432 | -1.393725 | 2.4249 | 192.91883 | 206.77942 | 1.071847 | -1.087748 | 1.91462284 | 6.476933905
21-5 | 2 | 2 | 4 | 0 | 2 | 1 | 3 | 1 | 7 | 1 | 1 | 2 | 0 | 7.842822 | 1.088552 | -11.42443 | 0.3047675 | -1.564146 | 2.2744 | 192.40784 | 204.99971 | 1.065444 | -1.289261 | 1.86003946 | 6.754269669
21-6 | 1 | 2 | 3 | -1 | 3 | 1 | 4 | 2 | 7 | 1 | 1 | 2 | 0 | 7.844063 | 0.6782318 | -11.52865 | 0.3387818 | -1.391123 | 2.4479 | 192.57658 | 206.50788 | 1.072342 | -1.072041 | 1.72093363 | 7.165831054
21-7 | 1 | 1 | 2 | 0 | 3 | 2 | 5 | 1 | 7 | 1 | 1 | 2 | 0 | 7.857965 | 0.6234553 | -11.65872 | 0.3172848 | -1.186011 | 1.0834 | 192.93172 | 208.4127 | 1.080241 | -0.6827506 | 1.86140153 | 7.234509881
21-8 | 2 | 1 | 3 | 1 | 2 | 2 | 4 | 0 | 7 | 1 | 1 | 2 | 0 | 7.849614 | 0.7414711 | -11.54035 | 0.3526596 | -1.321307 | 1.9312 | 192.73616 | 206.89947 | 1.073485 | -1.048237 | 1.90863 | 7.108142908
21-9 | 2 | 0 | 2 | 2 | 2 | 3 | 5 | -1 | 7 | 1 | 1 | 2 | 0 | 7.71568 | 1.171155 | -11.35232 | 0.3246318 | -2.394571 | 1.7759 | 192.6589 | 206.50321 | 1.071859 | -1.086747 | 1.82230394 | 6.544524276
22-1 | 2 | 0 | 2 | 2 | 3 | 3 | 6 | 0 | 8 | 1 | 1 | 2 | 0 | 7.755653 | 1.262999 | -11.92975 | -0.430484348 | -1.36337 | 4.1232 | 199.86901 | 212.6931 | 1.064162 | -1.027678 | 2.352943 | 6.492653925
22-2 | 2 | 1 | 3 | 1 | 3 | 2 | 5 | 1 | 8 | 1 | 1 | 2 | 0 | 7.95496 | 1.219363 | -12.15941409 | -0.735252028 | -1.200321 | 4.2236 | 200.11834 | 214.49502 | 1.071841 | -1.022146 | 2.936051 | 6.735597213
22-3 | 2 | 2 | 4 | 0 | 3 | 1 | 4 | 2 | 8 | 1 | 1 | 2 | 0 | 7.902943 | 1.298488 | -12.11832 | -0.871853256 | -0.6166388 | 4.3764 | 199.9916 | 212.93915 | 1.06474 | -1.125656 | 2.095554 | 6.604454641
22-4 | 2 | 1 | 3 | 1 | 2 | 3 | 5 | -1 | 8 | 1 | 1 | 2 | 0 | 7.934968 | 0.9226962 | -12.1439 | -0.750762526 | -1.233278 | 3.2468 | 200.14141 | 214.63707 | 1.072427 | -0.8166904 | 2.418087 | 7.012271739
22-5 | 1 | 1 | 2 | 0 | 3 | 3 | 6 | 0 | 8 | 1 | 1 | 2 | 0 | 7.914676 | 0.6369222 | -12.18744 | -0.61905935 | -0.4683333 | 4.0360 | 200.23742 | 216.12365 | 1.079337 | -0.728133 | 2.485645 | 7.277754221
22-6 | 2 | 2 | 4 | 0 | 2 | 2 | 4 | 0 | 8 | 1 | 1 | 2 | 0 | 7.939904 | 0.005019293 | -12.11859699 | -0.882737816 | -1.425381 | 0.3683 | 199.98193 | 213.18813 | 1.066037 | -1.093833 | 2.373493 | 7.934884794
23-1 | 2 | 2 | 4 | 0 | 3 | 2 | 5 | 1 | 9 | 1 | 1 | 2 | 0 | 8.026934 | 1.202764 | -12.28676 | -1.006005458 | -1.309165 | 2.9568 | 205.35299 | 218.146 | 1.062298 | -0.9296238 | 2.498925 | 6.824170287
23-2 | 2 | 1 | 3 | 1 | 3 | 3 | 6 | 0 | 9 | 1 | 1 | 2 | 0 | 8.047253 | 1.155726 | -12.31234 | -0.871581142 | -1.129204 | 1.7722 | 205.48927 | 219.58707 | 1.068606 | -0.6579784 | 2.58209 | 6.89152664
24-1 | 2 | 2 | 4 | 0 | 3 | 3 | 6 | 0 | 10 | 1 | 1 | 2 | 0 | 7.308102 | 0.04182542 | -11.07068 | 0.3510269 | -1.23327216 | 3.839 | 296.94542 | 287.36654 | 0.967742 | -1.056661 | 2.011727 | 7.266276457