## all-tio2-character
doped_element | Vo | Z | MW | χ | R | EI | EA | Nd | P | G
Sc | 1 | 21 | 44.96 | 1.36 | 1.84 | 633.1 | 18.1 | 1 | 4 | 3
Ti | 1 | 22 | 47.867 | 1.54 | 1.76 | 658.8 | 7.6 | 2 | 4 | 4
V | 1 | 23 | 50.94 | 1.63 | 1.71 | 650.9 | 50.6 | 3 | 4 | 5
Cr | 1 | 24 | 52 | 1.66 | 1.66 | 652.9 | 64.3 | 5 | 4 | 6
Mn | 1 | 25 | 54.94 | 1.55 | 1.61 | 717.3 | 0 | 5 | 4 | 7
Fe | 1 | 26 | 55.845 | 1.83 | 1.56 | 762.5 | 15.7 | 6 | 4 | 8
Co | 1 | 27 | 58.93 | 1.88 | 1.52 | 760.4 | 63.7 | 7 | 4 | 9
Ni | 1 | 28 | 58.69 | 1.91 | 1.49 | 737.1 | 112 | 8 | 4 | 10
Cu | 1 | 29 | 63.546 | 1.9 | 1.45 | 745.5 | 118.4 | 10 | 4 | 11
Zn | 1 | 30 | 65.38 | 1.65 | 1.42 | 906.4 | 0 | 10 | 4 | 12
Y | 1 | 39 | 88.91 | 1.22 | 2.12 | 600 | 29.6 | 1 | 5 | 3
Zr | 1 | 40 | 81.224 | 1.33 | 2.06 | 640.1 | 41.1 | 2 | 5 | 4
Nb | 1 | 41 | 92.91 | 1.6 | 1.98 | 652.1 | 86.1 | 4 | 5 | 5
Mo | 1 | 42 | 95.95 | 2.16 | 1.9 | 684.3 | 71.9 | 5 | 5 | 6
Tc | 1 | 43 | 98 | 1.9 | 1.83 | 702 | 53 | 5 | 5 | 7
Ru | 1 | 44 | 101.07 | 2.2 | 1.78 | 710.2 | 101.3 | 7 | 5 | 8
Rh | 1 | 45 | 102.91 | 2.28 | 1.73 | 719.7 | 109.7 | 8 | 5 | 9
Pd | 1 | 46 | 106.42 | 2.2 | 1.69 | 804.4 | 53.7 | 10 | 5 | 10
Ag | 1 | 47 | 107.87 | 1.93 | 1.65 | 731 | 125.6 | 10 | 5 | 11
Cd | 1 | 48 | 112.414 | 1.69 | 1.61 | 867.8 | 0 | 10 | 5 | 12
Hf | 1 | 72 | 178.486 | 1.3 | 2.08 | 658.5 | 0 | 2 | 6 | 4
Ta | 1 | 73 | 180.95 | 1.5 | 2 | 761 | 31 | 3 | 6 | 5
W | 1 | 74 | 183.84 | 2.36 | 1.93 | 770 | 78.6 | 4 | 6 | 6
Re | 1 | 75 | 186.21 | 1.9 | 1.88 | 760 | 14.5 | 5 | 6 | 7
Os | 1 | 76 | 190.23 | 2.2 | 1.85 | 840 | 106.1 | 6 | 6 | 8
Ir | 1 | 77 | 192.217 | 2.2 | 1.8 | 880 | 151 | 7 | 6 | 9
Pt | 1 | 78 | 195.084 | 2.28 | 1.77 | 870 | 205.3 | 9 | 6 | 10
Au | 1 | 79 | 196.97 | 2.54 | 1.74 | 890.1 | 222.8 | 10 | 6 | 11
Hg | 1 | 80 | 200.59 | 2 | 1.71 | 1007.1 | 0 | 10 | 6 | 12
Sc | 0 | 21 | 44.96 | 1.36 | 1.84 | 633.1 | 18.1 | 1 | 4 | 3
Ti | 0 | 22 | 47.867 | 1.54 | 1.76 | 658.8 | 7.6 | 2 | 4 | 4
V | 0 | 23 | 50.94 | 1.63 | 1.71 | 650.9 | 50.6 | 3 | 4 | 5
Cr | 0 | 24 | 52 | 1.66 | 1.66 | 652.9 | 64.3 | 5 | 4 | 6
Mn | 0 | 25 | 54.94 | 1.55 | 1.61 | 717.3 | 0 | 5 | 4 | 7
Fe | 0 | 26 | 55.845 | 1.83 | 1.56 | 762.5 | 15.7 | 6 | 4 | 8
Co | 0 | 27 | 58.93 | 1.88 | 1.52 | 760.4 | 63.7 | 7 | 4 | 9
Ni | 0 | 28 | 58.69 | 1.91 | 1.49 | 737.1 | 112 | 8 | 4 | 10
Cu | 0 | 29 | 63.546 | 1.9 | 1.45 | 745.5 | 118.4 | 10 | 4 | 11
Zn | 0 | 30 | 65.38 | 1.65 | 1.42 | 906.4 | 0 | 10 | 4 | 12
Y | 0 | 39 | 88.91 | 1.22 | 2.12 | 600 | 29.6 | 1 | 5 | 3
Zr | 0 | 40 | 81.224 | 1.33 | 2.06 | 640.1 | 41.1 | 2 | 5 | 4
Nb | 0 | 41 | 92.91 | 1.6 | 1.98 | 652.1 | 86.1 | 4 | 5 | 5
Mo | 0 | 42 | 95.95 | 2.16 | 1.9 | 684.3 | 71.9 | 5 | 5 | 6
Tc | 0 | 43 | 98 | 1.9 | 1.83 | 702 | 53 | 5 | 5 | 7
Ru | 0 | 44 | 101.07 | 2.2 | 1.78 | 710.2 | 101.3 | 7 | 5 | 8
Rh | 0 | 45 | 102.91 | 2.28 | 1.73 | 719.7 | 109.7 | 8 | 5 | 9
Pd | 0 | 46 | 106.42 | 2.2 | 1.69 | 804.4 | 53.7 | 10 | 5 | 10
Ag | 0 | 47 | 107.87 | 1.93 | 1.65 | 731 | 125.6 | 10 | 5 | 11
Cd | 0 | 48 | 112.414 | 1.69 | 1.61 | 867.8 | 0 | 10 | 5 | 12
Hf | 0 | 72 | 178.486 | 1.3 | 2.08 | 658.5 | 0 | 2 | 6 | 4
Ta | 0 | 73 | 180.95 | 1.5 | 2 | 761 | 31 | 3 | 6 | 5
W | 0 | 74 | 183.84 | 2.36 | 1.93 | 770 | 78.6 | 4 | 6 | 6
Re | 0 | 75 | 186.21 | 1.9 | 1.88 | 760 | 14.5 | 5 | 6 | 7
Os | 0 | 76 | 190.23 | 2.2 | 1.85 | 840 | 106.1 | 6 | 6 | 8
Ir | 0 | 77 | 192.217 | 2.2 | 1.8 | 880 | 151 | 7 | 6 | 9
Pt | 0 | 78 | 195.084 | 2.28 | 1.77 | 870 | 205.3 | 9 | 6 | 10
Au | 0 | 79 | 196.97 | 2.54 | 1.74 | 890.1 | 222.8 | 10 | 6 | 11
Hg | 0 | 80 | 200.59 | 2 | 1.71 | 1007.1 | 0 | 10 | 6 | 12

## eform-dft-tio2-character
Eform | doped_element | Vo | Z | MW | χ | R | EI | EA | Nd | P | G
-4.44786901 | Fe | 1 | 26 | 55.845 | 1.83 | 1.56 | 762.5 | 15.7 | 6 | 4 | 8
-3.056732055 | Ni | 1 | 28 | 58.69 | 1.91 | 1.49 | 737.1 | 112 | 8 | 4 | 10
-8.409845 | Ti | 1 | 22 | 47.867 | 1.54 | 1.76 | 658.8 | 7.6 | 2 | 4 | 4
-1.5972888 | Ag | 1 | 47 | 107.87 | 1.93 | 1.65 | 731 | 125.6 | 10 | 5 | 11
-1.76826422 | Rh | 1 | 45 | 102.91 | 2.28 | 1.73 | 719.7 | 109.7 | 8 | 5 | 9
-9.57869933 | Y | 1 | 39 | 88.91 | 1.22 | 2.12 | 600 | 29.6 | 1 | 5 | 3
-1.083013 | Ir | 1 | 77 | 192.217 | 2.2 | 1.8 | 880 | 151 | 7 | 6 | 9
-10.98102 | V | 1 | 23 | 50.94 | 1.63 | 1.71 | 650.9 | 50.6 | 3 | 4 | 5
-1.856969 | Ru | 1 | 44 | 101.07 | 2.2 | 1.78 | 710.2 | 101.3 | 7 | 5 | 8
-1.406144 | Pt | 1 | 78 | 195.084 | 2.28 | 1.77 | 870 | 205.3 | 9 | 6 | 10
-4.95428256 | Zn | 1 | 30 | 65.38 | 1.65 | 1.42 | 906.4 | 0 | 10 | 4 | 12
-5.442154 | Mn | 1 | 25 | 54.94 | 1.55 | 1.61 | 717.3 | 0 | 5 | 4 | 7
-8.92690217 | Zr | 1 | 40 | 81.224 | 1.33 | 2.06 | 640.1 | 41.1 | 2 | 5 | 4
-3.794304 | W | 1 | 74 | 183.84 | 2.36 | 1.93 | 770 | 78.6 | 4 | 6 | 6
-0.9952276 | Os | 1 | 76 | 190.23 | 2.2 | 1.85 | 840 | 106.1 | 6 | 6 | 8
-12.96245957 | Y | 0 | 39 | 88.91 | 1.22 | 2.12 | 600 | 29.6 | 1 | 5 | 3
-5.1972 | Ir | 0 | 77 | 192.217 | 2.2 | 1.8 | 880 | 151 | 7 | 6 | 9
-3.457756665 | Co | 1 | 27 | 58.93 | 1.88 | 1.52 | 760.4 | 63.7 | 7 | 4 | 9
-1.733338 | Pd | 1 | 46 | 106.42 | 2.2 | 1.69 | 804.4 | 53.7 | 10 | 5 | 10
-10.0713 | Cr | 0 | 24 | 52 | 1.66 | 1.66 | 652.9 | 64.3 | 5 | 4 | 6
-9.480336 | Mn | 0 | 25 | 54.94 | 1.55 | 1.61 | 717.3 | 0 | 5 | 4 | 7
-9.51465766 | W | 0 | 74 | 183.84 | 2.36 | 1.93 | 770 | 78.6 | 4 | 6 | 6
-3.623225 | Hg | 0 | 80 | 200.59 | 2 | 1.71 | 1007.1 | 0 | 10 | 6 | 12
-4.746847 | Pd | 0 | 46 | 106.42 | 2.2 | 1.69 | 804.4 | 53.7 | 10 | 5 | 10
-8.22189292 | Fe | 0 | 26 | 55.845 | 1.83 | 1.56 | 762.5 | 15.7 | 6 | 4 | 8
-3.42338179 | Ag | 0 | 47 | 107.87 | 1.93 | 1.65 | 731 | 125.6 | 10 | 5 | 11
-6.662978125 | Co | 0 | 27 | 58.93 | 1.88 | 1.52 | 760.4 | 63.7 | 7 | 4 | 9
-5.653183255 | Ni | 0 | 28 | 58.69 | 1.91 | 1.49 | 737.1 | 112 | 8 | 4 | 10
-5.72040718 | Os | 0 | 76 | 190.23 | 2.2 | 1.85 | 840 | 106.1 | 6 | 6 | 8
-12.56216108 | Nb | 0 | 41 | 92.91 | 1.6 | 1.98 | 652.1 | 86.1 | 4 | 5 | 5
-5.688114 | Zn | 0 | 30 | 65.38 | 1.65 | 1.42 | 906.4 | 0 | 10 | 4 | 12
-5.74218932 | Rh | 0 | 45 | 102.91 | 2.28 | 1.73 | 719.7 | 109.7 | 8 | 5 | 9
-12.68581 | Ti | 0 | 22 | 47.867 | 1.54 | 1.76 | 658.8 | 7.6 | 2 | 4 | 4
-6.49773421 | Ru | 0 | 44 | 101.07 | 2.2 | 1.78 | 710.2 | 101.3 | 7 | 5 | 8
-14.90745 | Zr | 0 | 40 | 81.224 | 1.33 | 2.06 | 640.1 | 41.1 | 2 | 5 | 4
-11.7000967 | V | 0 | 23 | 50.94 | 1.63 | 1.71 | 650.9 | 50.6 | 3 | 4 | 5
-9.521757 | Mo | 0 | 42 | 95.95 | 2.16 | 1.9 | 684.3 | 71.9 | 5 | 5 | 6
-2.565677 | Hg | 1 | 80 | 200.59 | 2 | 1.71 | 1007.1 | 0 | 10 | 6 | 12
-5.27475468 | Cr | 1 | 24 | 52 | 1.66 | 1.66 | 652.9 | 64.3 | 5 | 4 | 6
-6.61552833 | Nb | 1 | 41 | 92.91 | 1.6 | 1.98 | 652.1 | 86.1 | 4 | 5 | 5
-4.80523133 | Pt | 0 | 78 | 195.084 | 2.28 | 1.77 | 870 | 205.3 | 9 | 6 | 10
-3.66571563 | Au | 0 | 79 | 196.97 | 2.54 | 1.74 | 890.1 | 222.8 | 10 | 6 | 11
-1.1975691 | Au | 1 | 79 | 196.97 | 2.54 | 1.74 | 890.1 | 222.8 | 10 | 6 | 11
-4.241067575 | Cd | 1 | 48 | 112.414 | 1.69 | 1.61 | 867.8 | 0 | 10 | 5 | 12

## eform-external_validation
Eform | doped_element | Vo | Z | MW | χ | R | EI | EA | Nd | P | G
-4.030693755 | Mo | 1 | 42 | 95.95 | 2.16 | 1.9 | 684.3 | 71.9 | 5 | 5 | 6
-2.78032 | Tc | 1 | 43 | 98 | 1.9 | 1.83 | 702 | 53 | 5 | 5 | 7
-6.941924 | Ta | 1 | 73 | 180.95 | 1.5 | 2 | 761 | 31 | 3 | 6 | 5
-9.1324015 | Hf | 1 | 72 | 178.486 | 1.3 | 2.08 | 658.5 | 0 | 2 | 6 | 4
-8.14236 | Tc | 0 | 43 | 98 | 1.9 | 1.83 | 702 | 53 | 5 | 5 | 7
-12.988464 | Ta | 0 | 73 | 180.95 | 1.5 | 2 | 761 | 31 | 3 | 6 | 5
-15.2399915 | Hf | 0 | 72 | 178.486 | 1.3 | 2.08 | 658.5 | 0 | 2 | 6 | 4

## eform-external_validation_predi
Eform | doped_element | Vo | Z | MW | χ | R | EI | EA | Nd | P | G | DFT_Eform | Predicted_Eform | Error | Abs_Error
-4.030693755 | Mo | 1 | 42 | 95.95 | 2.16 | 1.9 | 684.3 | 71.9 | 5 | 5 | 6 | -4.030693755 | -4.48335 | -0.4526567 | 0.4526567
-2.78032 | Tc | 1 | 43 | 98 | 1.9 | 1.83 | 702 | 53 | 5 | 5 | 7 | -2.78032 | -4.314519 | -1.534199 | 1.534199
-6.941924 | Ta | 1 | 73 | 180.95 | 1.5 | 2 | 761 | 31 | 3 | 6 | 5 | -6.941924 | -7.367452 | -0.425528 | 0.425528
-9.1324015 | Hf | 1 | 72 | 178.486 | 1.3 | 2.08 | 658.5 | 0 | 2 | 6 | 4 | -9.1324015 | -8.33652 | 0.7958816 | 0.7958816
-8.14236 | Tc | 0 | 43 | 98 | 1.9 | 1.83 | 702 | 53 | 5 | 5 | 7 | -8.14236 | -9.192702 | -1.050342 | 1.050342
-12.988464 | Ta | 0 | 73 | 180.95 | 1.5 | 2 | 761 | 31 | 3 | 6 | 5 | -12.988464 | -11.14555 | 1.842913 | 1.842913
-15.2399915 | Hf | 0 | 72 | 178.486 | 1.3 | 2.08 | 658.5 | 0 | 2 | 6 | 4 | -15.2399915 | -12.90929 | 2.330697 | 2.330697

## eform-predicted_results
doped_element | Vo | Z | MW | χ | R | EI | EA | Nd | P | G | Eform
Ag | 1 | 47 | 107.87 | 1.93 | 1.65 | 731 | 125.6 | 10 | 5 | 11 | -1.524617
Ag | 0 | 47 | 107.87 | 1.93 | 1.65 | 731 | 125.6 | 10 | 5 | 11 | -3.50577
Au | 1 | 79 | 196.97 | 2.54 | 1.74 | 890.1 | 222.8 | 10 | 6 | 11 | -1.199224
Au | 0 | 79 | 196.97 | 2.54 | 1.74 | 890.1 | 222.8 | 10 | 6 | 11 | -3.688573
Cd | 1 | 48 | 112.414 | 1.69 | 1.61 | 867.8 | 0 | 10 | 5 | 12 | -4.282041
Cd | 0 | 48 | 112.414 | 1.69 | 1.61 | 867.8 | 0 | 10 | 5 | 12 | -4.504887
Co | 1 | 27 | 58.93 | 1.88 | 1.52 | 760.4 | 63.7 | 7 | 4 | 9 | -3.505709
Co | 0 | 27 | 58.93 | 1.88 | 1.52 | 760.4 | 63.7 | 7 | 4 | 9 | -6.631516
Cr | 1 | 24 | 52 | 1.66 | 1.66 | 652.9 | 64.3 | 5 | 4 | 6 | -5.404872
Cr | 0 | 24 | 52 | 1.66 | 1.66 | 652.9 | 64.3 | 5 | 4 | 6 | -9.968287
Cu | 1 | 29 | 63.546 | 1.9 | 1.45 | 745.5 | 118.4 | 10 | 4 | 11 | -3.000829
Cu | 0 | 29 | 63.546 | 1.9 | 1.45 | 745.5 | 118.4 | 10 | 4 | 11 | -4.773395
Fe | 1 | 26 | 55.845 | 1.83 | 1.56 | 762.5 | 15.7 | 6 | 4 | 8 | -4.44869
Fe | 0 | 26 | 55.845 | 1.83 | 1.56 | 762.5 | 15.7 | 6 | 4 | 8 | -8.148594
Hf | 1 | 72 | 178.486 | 1.3 | 2.08 | 658.5 | 0 | 2 | 6 | 4 | -8.289333
Hf | 0 | 72 | 178.486 | 1.3 | 2.08 | 658.5 | 0 | 2 | 6 | 4 | -13.19313
Hg | 1 | 80 | 200.59 | 2 | 1.71 | 1007.1 | 0 | 10 | 6 | 12 | -2.485393
Hg | 0 | 80 | 200.59 | 2 | 1.71 | 1007.1 | 0 | 10 | 6 | 12 | -3.686344
Ir | 1 | 77 | 192.217 | 2.2 | 1.8 | 880 | 151 | 7 | 6 | 9 | -1.189311
Ir | 0 | 77 | 192.217 | 2.2 | 1.8 | 880 | 151 | 7 | 6 | 9 | -5.090383
Mn | 1 | 25 | 54.94 | 1.55 | 1.61 | 717.3 | 0 | 5 | 4 | 7 | -5.441287
Mn | 0 | 25 | 54.94 | 1.55 | 1.61 | 717.3 | 0 | 5 | 4 | 7 | -9.499866
Mo | 1 | 42 | 95.95 | 2.16 | 1.9 | 684.3 | 71.9 | 5 | 5 | 6 | -4.79391
Mo | 0 | 42 | 95.95 | 2.16 | 1.9 | 684.3 | 71.9 | 5 | 5 | 6 | -9.560825
Nb | 1 | 41 | 92.91 | 1.6 | 1.98 | 652.1 | 86.1 | 4 | 5 | 5 | -6.550288
Nb | 0 | 41 | 92.91 | 1.6 | 1.98 | 652.1 | 86.1 | 4 | 5 | 5 | -12.5959
Ni | 1 | 28 | 58.69 | 1.91 | 1.49 | 737.1 | 112 | 8 | 4 | 10 | -2.987368
Ni | 0 | 28 | 58.69 | 1.91 | 1.49 | 737.1 | 112 | 8 | 4 | 10 | -5.73519
Os | 1 | 76 | 190.23 | 2.2 | 1.85 | 840 | 106.1 | 6 | 6 | 8 | -1.083997
Os | 0 | 76 | 190.23 | 2.2 | 1.85 | 840 | 106.1 | 6 | 6 | 8 | -5.661039
Pd | 1 | 46 | 106.42 | 2.2 | 1.69 | 804.4 | 53.7 | 10 | 5 | 10 | -1.887825
Pd | 0 | 46 | 106.42 | 2.2 | 1.69 | 804.4 | 53.7 | 10 | 5 | 10 | -4.583415
Pt | 1 | 78 | 195.084 | 2.28 | 1.77 | 870 | 205.3 | 9 | 6 | 10 | -1.418044
Pt | 0 | 78 | 195.084 | 2.28 | 1.77 | 870 | 205.3 | 9 | 6 | 10 | -4.759316
Re | 1 | 75 | 186.21 | 1.9 | 1.88 | 760 | 14.5 | 5 | 6 | 7 | -3.93067
Re | 0 | 75 | 186.21 | 1.9 | 1.88 | 760 | 14.5 | 5 | 6 | 7 | -8.934088
Rh | 1 | 45 | 102.91 | 2.28 | 1.73 | 719.7 | 109.7 | 8 | 5 | 9 | -1.675297
Rh | 0 | 45 | 102.91 | 2.28 | 1.73 | 719.7 | 109.7 | 8 | 5 | 9 | -5.833567
Ru | 1 | 44 | 101.07 | 2.2 | 1.78 | 710.2 | 101.3 | 7 | 5 | 8 | -1.829493
Ru | 0 | 44 | 101.07 | 2.2 | 1.78 | 710.2 | 101.3 | 7 | 5 | 8 | -6.486757
Sc | 1 | 21 | 44.96 | 1.36 | 1.84 | 633.1 | 18.1 | 1 | 4 | 3 | -9.359073
Sc | 0 | 21 | 44.96 | 1.36 | 1.84 | 633.1 | 18.1 | 1 | 4 | 3 | -13.1382
Ta | 1 | 73 | 180.95 | 1.5 | 2 | 761 | 31 | 3 | 6 | 5 | -7.441253
Ta | 0 | 73 | 180.95 | 1.5 | 2 | 761 | 31 | 3 | 6 | 5 | -11.52209
Tc | 1 | 43 | 98 | 1.9 | 1.83 | 702 | 53 | 5 | 5 | 7 | -3.777519
Tc | 0 | 43 | 98 | 1.9 | 1.83 | 702 | 53 | 5 | 5 | 7 | -8.994003
Ti | 1 | 22 | 47.867 | 1.54 | 1.76 | 658.8 | 7.6 | 2 | 4 | 4 | -8.464092
Ti | 0 | 22 | 47.867 | 1.54 | 1.76 | 658.8 | 7.6 | 2 | 4 | 4 | -12.62245
V | 1 | 23 | 50.94 | 1.63 | 1.71 | 650.9 | 50.6 | 3 | 4 | 5 | -10.75775
V | 0 | 23 | 50.94 | 1.63 | 1.71 | 650.9 | 50.6 | 3 | 4 | 5 | -11.93196
W | 1 | 74 | 183.84 | 2.36 | 1.93 | 770 | 78.6 | 4 | 6 | 6 | -3.815068
W | 0 | 74 | 183.84 | 2.36 | 1.93 | 770 | 78.6 | 4 | 6 | 6 | -9.481064
Y | 1 | 39 | 88.91 | 1.22 | 2.12 | 600 | 29.6 | 1 | 5 | 3 | -9.507129
Y | 0 | 39 | 88.91 | 1.22 | 2.12 | 600 | 29.6 | 1 | 5 | 3 | -13.05749
Zn | 1 | 30 | 65.38 | 1.65 | 1.42 | 906.4 | 0 | 10 | 4 | 12 | -4.859808
Zn | 0 | 30 | 65.38 | 1.65 | 1.42 | 906.4 | 0 | 10 | 4 | 12 | -5.77832
Zr | 1 | 40 | 81.224 | 1.33 | 2.06 | 640.1 | 41.1 | 2 | 5 | 4 | -9.068205
Zr | 0 | 40 | 81.224 | 1.33 | 2.06 | 640.1 | 41.1 | 2 | 5 | 4 | -14.74641

## gnnoh-dft-tio2-character
gnnoh | doped_element | Vo | Z | MW | χ | R | EI | EA | Nd | P | G
2.99458244 | Cr | 1 | 24 | 52 | 1.66 | 1.66 | 652.9 | 64.3 | 5 | 4 | 6
3.18258 | Ag | 1 | 47 | 107.87 | 1.93 | 1.65 | 731 | 125.6 | 10 | 5 | 11
3.12066 | Rh | 1 | 45 | 102.91 | 2.28 | 1.73 | 719.7 | 109.7 | 8 | 5 | 9
2.901222 | Y | 1 | 39 | 88.91 | 1.22 | 2.12 | 600 | 29.6 | 1 | 5 | 3
2.93042664 | Ti | 1 | 22 | 47.867 | 1.54 | 1.76 | 658.8 | 7.6 | 2 | 4 | 4
3.085628 | Ir | 1 | 77 | 192.217 | 2.2 | 1.8 | 880 | 151 | 7 | 6 | 9
2.676333 | V | 1 | 23 | 50.94 | 1.63 | 1.71 | 650.9 | 50.6 | 3 | 4 | 5
2.911781 | Ru | 1 | 44 | 101.07 | 2.2 | 1.78 | 710.2 | 101.3 | 7 | 5 | 8
3.446601 | Pt | 1 | 78 | 195.084 | 2.28 | 1.77 | 870 | 205.3 | 9 | 6 | 10
3.172375 | Mn | 1 | 25 | 54.94 | 1.55 | 1.61 | 717.3 | 0 | 5 | 4 | 7
2.797546 | Au | 1 | 79 | 196.97 | 2.54 | 1.74 | 890.1 | 222.8 | 10 | 6 | 11
3.28165637 | Cd | 1 | 48 | 112.414 | 1.69 | 1.61 | 867.8 | 0 | 10 | 5 | 12
2.680474 | Zr | 1 | 40 | 81.224 | 1.33 | 2.06 | 640.1 | 41.1 | 2 | 5 | 4
2.01517724 | W | 1 | 74 | 183.84 | 2.36 | 1.93 | 770 | 78.6 | 4 | 6 | 6
2.559081 | Os | 1 | 76 | 190.23 | 2.2 | 1.85 | 840 | 106.1 | 6 | 6 | 8
2.309915 | Mo | 1 | 42 | 95.95 | 2.16 | 1.9 | 684.3 | 71.9 | 5 | 5 | 6
3.326588 | Fe | 1 | 26 | 55.845 | 1.83 | 1.56 | 762.5 | 15.7 | 6 | 4 | 8
3.28459698 | Ni | 1 | 28 | 58.69 | 1.91 | 1.49 | 737.1 | 112 | 8 | 4 | 10
3.223392 | Co | 1 | 27 | 58.93 | 1.88 | 1.52 | 760.4 | 63.7 | 7 | 4 | 9
3.50944 | Pd | 1 | 46 | 106.42 | 2.2 | 1.69 | 804.4 | 53.7 | 10 | 5 | 10
3.14389675 | Cr | 0 | 24 | 52 | 1.66 | 1.66 | 652.9 | 64.3 | 5 | 4 | 6
2.02636 | W | 0 | 74 | 183.84 | 2.36 | 1.93 | 770 | 78.6 | 4 | 6 | 6
3.272241 | Y | 0 | 39 | 88.91 | 1.22 | 2.12 | 600 | 29.6 | 1 | 5 | 3
3.201644 | Ir | 0 | 77 | 192.217 | 2.2 | 1.8 | 880 | 151 | 7 | 6 | 9
3.23199022 | Hg | 0 | 80 | 200.59 | 2 | 1.71 | 1007.1 | 0 | 10 | 6 | 12
2.577382 | Nb | 0 | 41 | 92.91 | 1.6 | 1.98 | 652.1 | 86.1 | 4 | 5 | 5
3.730092 | Fe | 0 | 26 | 55.845 | 1.83 | 1.56 | 762.5 | 15.7 | 6 | 4 | 8
3.407398 | Co | 0 | 27 | 58.93 | 1.88 | 1.52 | 760.4 | 63.7 | 7 | 4 | 9
3.2206818 | Ni | 0 | 28 | 58.69 | 1.91 | 1.49 | 737.1 | 112 | 8 | 4 | 10
2.694528 | Os | 0 | 76 | 190.23 | 2.2 | 1.85 | 840 | 106.1 | 6 | 6 | 8
3.205068 | Pd | 0 | 46 | 106.42 | 2.2 | 1.69 | 804.4 | 53.7 | 10 | 5 | 10
3.244494 | Zn | 0 | 30 | 65.38 | 1.65 | 1.42 | 906.4 | 0 | 10 | 4 | 12
3.2616347 | Rh | 0 | 45 | 102.91 | 2.28 | 1.73 | 719.7 | 109.7 | 8 | 5 | 9
3.442137 | Pt | 0 | 78 | 195.084 | 2.28 | 1.77 | 870 | 205.3 | 9 | 6 | 10
3.05498 | Au | 0 | 79 | 196.97 | 2.54 | 1.74 | 890.1 | 222.8 | 10 | 6 | 11
3.274751 | Mn | 0 | 25 | 54.94 | 1.55 | 1.61 | 717.3 | 0 | 5 | 4 | 7
2.984336 | Ru | 0 | 44 | 101.07 | 2.2 | 1.78 | 710.2 | 101.3 | 7 | 5 | 8
3.23590334 | Zr | 0 | 40 | 81.224 | 1.33 | 2.06 | 640.1 | 41.1 | 2 | 5 | 4
3.201888 | V | 0 | 23 | 50.94 | 1.63 | 1.71 | 650.9 | 50.6 | 3 | 4 | 5
2.431252 | Mo | 0 | 42 | 95.95 | 2.16 | 1.9 | 684.3 | 71.9 | 5 | 5 | 6
3.602815 | Ti | 0 | 22 | 47.867 | 1.54 | 1.76 | 658.8 | 7.6 | 2 | 4 | 4

## gnnoh-external_validation
gnnoh | doped_element | Vo | Z | MW | χ | R | EI | EA | Nd | P | G
2.310512 | Mo | 1 | 42 | 95.95 | 2.16 | 1.9 | 684.3 | 71.9 | 5 | 5 | 6
2.617584 | Tc | 1 | 43 | 98 | 1.9 | 1.83 | 702 | 53 | 5 | 5 | 7
2.379889 | Ta | 1 | 73 | 180.95 | 1.5 | 2 | 761 | 31 | 3 | 6 | 5
2.619618 | Hf | 1 | 72 | 178.486 | 1.3 | 2.08 | 658.5 | 0 | 2 | 6 | 4
2.578917 | Tc | 0 | 43 | 98 | 1.9 | 1.83 | 702 | 53 | 5 | 5 | 7
2.479731 | Ta | 0 | 73 | 180.95 | 1.5 | 2 | 761 | 31 | 3 | 6 | 5
3.291563 | Hf | 0 | 72 | 178.486 | 1.3 | 2.08 | 658.5 | 0 | 2 | 6 | 4

## gnnoh-external_validation_predi
gnnoh | doped_element | Vo | Z | MW | χ | R | EI | EA | Nd | P | G | DFT_G_NNOH | Predicted_G_NNOH | Error | Abs_Error
2.310512 | Mo | 1 | 42 | 95.95 | 2.16 | 1.9 | 684.3 | 71.9 | 5 | 5 | 6 | 2.310512 | 2.42423 | 0.113718 | 0.113718
2.617584 | Tc | 1 | 43 | 98 | 1.9 | 1.83 | 702 | 53 | 5 | 5 | 7 | 2.617584 | 2.526459 | -0.09112472 | 0.09112472
2.379889 | Ta | 1 | 73 | 180.95 | 1.5 | 2 | 761 | 31 | 3 | 6 | 5 | 2.379889 | 2.572299 | 0.1924098 | 0.1924098
2.619618 | Hf | 1 | 72 | 178.486 | 1.3 | 2.08 | 658.5 | 0 | 2 | 6 | 4 | 2.619618 | 2.820946 | 0.2013281 | 0.2013281
2.578917 | Tc | 0 | 43 | 98 | 1.9 | 1.83 | 702 | 53 | 5 | 5 | 7 | 2.578917 | 2.611777 | 0.03285983 | 0.03285983
2.479731 | Ta | 0 | 73 | 180.95 | 1.5 | 2 | 761 | 31 | 3 | 6 | 5 | 2.479731 | 2.667436 | 0.1877052 | 0.1877052
3.291563 | Hf | 0 | 72 | 178.486 | 1.3 | 2.08 | 658.5 | 0 | 2 | 6 | 4 | 3.291563 | 3.189174 | -0.1023891 | 0.1023891

## gnnoh-predicted_results
doped_element | Vo | Z | MW | χ | R | EI | EA | Nd | P | G | gnnoh
Sc | 1 | 21 | 44.96 | 1.36 | 1.84 | 633.1 | 18.1 | 1 | 4 | 3 | 2.826498
Ti | 1 | 22 | 47.867 | 1.54 | 1.76 | 658.8 | 7.6 | 2 | 4 | 4 | 2.975452
V | 1 | 23 | 50.94 | 1.63 | 1.71 | 650.9 | 50.6 | 3 | 4 | 5 | 2.721951
Cr | 1 | 24 | 52 | 1.66 | 1.66 | 652.9 | 64.3 | 5 | 4 | 6 | 2.958584
Mn | 1 | 25 | 54.94 | 1.55 | 1.61 | 717.3 | 0 | 5 | 4 | 7 | 3.144731
Fe | 1 | 26 | 55.845 | 1.83 | 1.56 | 762.5 | 15.7 | 6 | 4 | 8 | 3.333033
Co | 1 | 27 | 58.93 | 1.88 | 1.52 | 760.4 | 63.7 | 7 | 4 | 9 | 3.271459
Ni | 1 | 28 | 58.69 | 1.91 | 1.49 | 737.1 | 112 | 8 | 4 | 10 | 3.276081
Cu | 1 | 29 | 63.546 | 1.9 | 1.45 | 745.5 | 118.4 | 10 | 4 | 11 | 3.220808
Zn | 1 | 30 | 65.38 | 1.65 | 1.42 | 906.4 | 0 | 10 | 4 | 12 | 3.193415
Y | 1 | 39 | 88.91 | 1.22 | 2.12 | 600 | 29.6 | 1 | 5 | 3 | 2.859939
Zr | 1 | 40 | 81.224 | 1.33 | 2.06 | 640.1 | 41.1 | 2 | 5 | 4 | 2.705161
Nb | 1 | 41 | 92.91 | 1.6 | 1.98 | 652.1 | 86.1 | 4 | 5 | 5 | 2.428678
Mo | 1 | 42 | 95.95 | 2.16 | 1.9 | 684.3 | 71.9 | 5 | 5 | 6 | 2.340376
Tc | 1 | 43 | 98 | 1.9 | 1.83 | 702 | 53 | 5 | 5 | 7 | 2.844605
Ru | 1 | 44 | 101.07 | 2.2 | 1.78 | 710.2 | 101.3 | 7 | 5 | 8 | 2.844605
Rh | 1 | 45 | 102.91 | 2.28 | 1.73 | 719.7 | 109.7 | 8 | 5 | 9 | 3.138292
Pd | 1 | 46 | 106.42 | 2.2 | 1.69 | 804.4 | 53.7 | 10 | 5 | 10 | 3.395252
Ag | 1 | 47 | 107.87 | 1.93 | 1.65 | 731 | 125.6 | 10 | 5 | 11 | 3.181533
Cd | 1 | 48 | 112.414 | 1.69 | 1.61 | 867.8 | 0 | 10 | 5 | 12 | 3.286408
Hf | 1 | 72 | 178.486 | 1.3 | 2.08 | 658.5 | 0 | 2 | 6 | 4 | 2.858104
Ta | 1 | 73 | 180.95 | 1.5 | 2 | 761 | 31 | 3 | 6 | 5 | 2.783078
W | 1 | 74 | 183.84 | 2.36 | 1.93 | 770 | 78.6 | 4 | 6 | 6 | 2.016351
Re | 1 | 75 | 186.21 | 1.9 | 1.88 | 760 | 14.5 | 5 | 6 | 7 | 2.426507
Os | 1 | 76 | 190.23 | 2.2 | 1.85 | 840 | 106.1 | 6 | 6 | 8 | 2.601524
Ir | 1 | 77 | 192.217 | 2.2 | 1.8 | 880 | 151 | 7 | 6 | 9 | 3.115877
Pt | 1 | 78 | 195.084 | 2.28 | 1.77 | 870 | 205.3 | 9 | 6 | 10 | 3.425704
Au | 1 | 79 | 196.97 | 2.54 | 1.74 | 890.1 | 222.8 | 10 | 6 | 11 | 2.824841
Hg | 1 | 80 | 200.59 | 2 | 1.71 | 1007.1 | 0 | 10 | 6 | 12 | 3.160166
Sc | 0 | 21 | 44.96 | 1.36 | 1.84 | 633.1 | 18.1 | 1 | 4 | 3 | 3.427872
Ti | 0 | 22 | 47.867 | 1.54 | 1.76 | 658.8 | 7.6 | 2 | 4 | 4 | 3.546935
V | 0 | 23 | 50.94 | 1.63 | 1.71 | 650.9 | 50.6 | 3 | 4 | 5 | 3.165964
Cr | 0 | 24 | 52 | 1.66 | 1.66 | 652.9 | 64.3 | 5 | 4 | 6 | 3.169467
Mn | 0 | 25 | 54.94 | 1.55 | 1.61 | 717.3 | 0 | 5 | 4 | 7 | 3.307697
Fe | 0 | 26 | 55.845 | 1.83 | 1.56 | 762.5 | 15.7 | 6 | 4 | 8 | 3.694072
Co | 0 | 27 | 58.93 | 1.88 | 1.52 | 760.4 | 63.7 | 7 | 4 | 9 | 3.362149
Ni | 0 | 28 | 58.69 | 1.91 | 1.49 | 737.1 | 112 | 8 | 4 | 10 | 3.237709
Cu | 0 | 29 | 63.546 | 1.9 | 1.45 | 745.5 | 118.4 | 10 | 4 | 11 | 3.232191
Zn | 0 | 30 | 65.38 | 1.65 | 1.42 | 906.4 | 0 | 10 | 4 | 12 | 3.256611
Y | 0 | 39 | 88.91 | 1.22 | 2.12 | 600 | 29.6 | 1 | 5 | 3 | 3.318371
Zr | 0 | 40 | 81.224 | 1.33 | 2.06 | 640.1 | 41.1 | 2 | 5 | 4 | 3.199806
Nb | 0 | 41 | 92.91 | 1.6 | 1.98 | 652.1 | 86.1 | 4 | 5 | 5 | 2.599936
Mo | 0 | 42 | 95.95 | 2.16 | 1.9 | 684.3 | 71.9 | 5 | 5 | 6 | 2.405264
Tc | 0 | 43 | 98 | 1.9 | 1.83 | 702 | 53 | 5 | 5 | 7 | 3.119287
Ru | 0 | 44 | 101.07 | 2.2 | 1.78 | 710.2 | 101.3 | 7 | 5 | 8 | 3.054138
Rh | 0 | 45 | 102.91 | 2.28 | 1.73 | 719.7 | 109.7 | 8 | 5 | 9 | 3.233015
Pd | 0 | 46 | 106.42 | 2.2 | 1.69 | 804.4 | 53.7 | 10 | 5 | 10 | 3.331022
Ag | 0 | 47 | 107.87 | 1.93 | 1.65 | 731 | 125.6 | 10 | 5 | 11 | 3.192412
Cd | 0 | 48 | 112.414 | 1.69 | 1.61 | 867.8 | 0 | 10 | 5 | 12 | 3.339947
Hf | 0 | 72 | 178.486 | 1.3 | 2.08 | 658.5 | 0 | 2 | 6 | 4 | 3.200795
Ta | 0 | 73 | 180.95 | 1.5 | 2 | 761 | 31 | 3 | 6 | 5 | 3.27653
W | 0 | 74 | 183.84 | 2.36 | 1.93 | 770 | 78.6 | 4 | 6 | 6 | 2.033518
Re | 0 | 75 | 186.21 | 1.9 | 1.88 | 760 | 14.5 | 5 | 6 | 7 | 2.69898
Os | 0 | 76 | 190.23 | 2.2 | 1.85 | 840 | 106.1 | 6 | 6 | 8 | 2.649523
Ir | 0 | 77 | 192.217 | 2.2 | 1.8 | 880 | 151 | 7 | 6 | 9 | 3.174884
Pt | 0 | 78 | 195.084 | 2.28 | 1.77 | 870 | 205.3 | 9 | 6 | 10 | 3.436031
Au | 0 | 79 | 196.97 | 2.54 | 1.74 | 890.1 | 222.8 | 10 | 6 | 11 | 3.038406
Hg | 0 | 80 | 200.59 | 2 | 1.71 | 1007.1 | 0 | 10 | 6 | 12 | 3.232116