{"text_format":"2","workbook":"xlsx","n_sheets":9,"sheets":["0.00 %AlN","12.5 %AlN","25.0 %AlN","37.5 %AlN","50.0 %AlN","62.5 %AlN","75.0 %AlN","87.5 %AlN","100.0 %AlN"],"not_rendered":{"charts":0,"images":0,"macros":0,"external_links":0,"defined_names":0,"comments":0,"pivot_tables":0},"unopened":[],"bounds":{"document_bytes":16777216,"sheet_cells":100000,"run_cost":"one","rows_first":2000,"rows_last":500,"rows_between":2000,"halvings":0,"cell_chars":16384,"cell_head_chars":4096},"cells_cut":0,"cells_raw":0,"read":"whole","date_system":"1900"}

{"sheet":"0.00 %AlN","index":0,"n_rows":4,"n_cols":3,"rows_kept":4,"cut":false,"hidden":false,"merged":[[0,0,0,4]]}
["x=0.000 Dielectric Tensor [] (1 structure)"]
[10.384600000000001,0,0]
[0,10.384600000000001,0]
[0,0,11.2087]

{"sheet":"12.5 %AlN","index":1,"n_rows":14,"n_cols":3,"rows_kept":14,"cut":false,"hidden":false,"merged":[[0,0,0,4]]}
["x=0.125 Dielectric Tensor [] (3 structures)"]
[10.603899999999999,2.8199999999999999E-2,-2.8E-3]
[2.8199999999999999E-2,10.551399999999999,-4.36E-2]
[-2.8E-3,-4.3700000000000003E-2,11.830500000000001]
[]
[]
[10.6389,-8.6E-3,-2.07E-2]
[-8.6E-3,10.6807,-1.2999999999999999E-3]
[-2.07E-2,-1.2999999999999999E-3,12.2239]
[]
[]
[10.720800000000001,4.7199999999999999E-2,-1.14E-2]
[4.7100000000000003E-2,10.6229,-1.0699999999999999E-2]
[-1.14E-2,-1.0699999999999999E-2,12.004]

{"sheet":"25.0 %AlN","index":2,"n_rows":14,"n_cols":3,"rows_kept":14,"cut":false,"hidden":false,"merged":[[0,0,0,4]]}
["x=0.250 Dielectric Tensor [] (3 structures)"]
[11.0062,3.0599999999999999E-2,8.2500000000000004E-2]
[3.0599999999999999E-2,11.013,4.2500000000000003E-2]
[8.2500000000000004E-2,4.2500000000000003E-2,13.650399999999999]
[]
[]
[11.1685,2.3999999999999998E-3,3.6400000000000002E-2]
[2.3999999999999998E-3,11.079800000000001,-0.15690000000000001]
[3.6400000000000002E-2,-0.15690000000000001,13.0839]
[]
[]
[11.0085,-0.2656,-1.7299999999999999E-2]
[-0.2656,11.645,0.12839999999999999]
[-1.72E-2,0.12839999999999999,12.403499999999999]

{"sheet":"37.5 %AlN","index":3,"n_rows":14,"n_cols":3,"rows_kept":14,"cut":false,"hidden":false,"merged":[[0,0,0,4]]}
["x=0.375 Dielectric Tensor [] (3 structures)"]
[10.8279,3.0200000000000001E-2,1.8E-3]
[3.0200000000000001E-2,10.8771,3.1800000000000002E-2]
[1.8E-3,3.1800000000000002E-2,13.293100000000001]
[]
[]
[10.923999999999999,-7.5800000000000006E-2,-8.7400000000000005E-2]
[-7.5800000000000006E-2,10.9726,1.1999999999999999E-3]
[-8.7400000000000005E-2,1.1000000000000001E-3,12.956799999999999]
[]
[]
[10.8451,1.2E-2,-3.73E-2]
[1.2E-2,11.206099999999999,-0.1404]
[-3.73E-2,-0.1404,13.1191]

{"sheet":"50.0 %AlN","index":4,"n_rows":14,"n_cols":3,"rows_kept":14,"cut":false,"hidden":false,"merged":[[0,0,0,4]]}
["x=0.500 Dielectric Tensor [] (3 structures)"]
[11.0305,0.12590000000000001,0.10829999999999999]
[0.12590000000000001,10.6044,-1.6199999999999999E-2]
[0.10829999999999999,-1.6199999999999999E-2,12.6989]
[]
[]
[10.844799999999999,8.8400000000000006E-2,-4.9000000000000002E-2]
[8.8400000000000006E-2,11.008100000000001,-8.2699999999999996E-2]
[-4.9000000000000002E-2,-8.2699999999999996E-2,13.0617]
[]
[]
[10.685600000000001,-6.3E-3,3.8199999999999998E-2]
[-6.3E-3,10.724399999999999,-0.17860000000000001]
[3.8199999999999998E-2,-0.17860000000000001,13.256500000000001]

{"sheet":"62.5 %AlN","index":5,"n_rows":14,"n_cols":3,"rows_kept":14,"cut":false,"hidden":false,"merged":[[0,0,0,4]]}
["x=0.625 Dielectric Tensor [] (3 structures)"]
[10.684100000000001,1.43E-2,2.0000000000000001E-4]
[1.43E-2,10.520300000000001,9.0300000000000005E-2]
[2.0000000000000001E-4,9.0300000000000005E-2,13.0481]
[]
[]
[10.3415,-0.23039999999999999,1.5900000000000001E-2]
[-0.23039999999999999,10.600300000000001,4.1599999999999998E-2]
[1.5900000000000001E-2,4.1599999999999998E-2,12.3293]
[]
[]
[10.3253,5.9499999999999997E-2,7.5800000000000006E-2]
[5.9499999999999997E-2,10.406599999999999,-0.26329999999999998]
[7.5800000000000006E-2,-0.26329999999999998,14.032299999999999]

{"sheet":"75.0 %AlN","index":6,"n_rows":14,"n_cols":3,"rows_kept":14,"cut":false,"hidden":false,"merged":[[0,0,0,4]]}
["x=0.750 Dielectric Tensor [] (3 structures)"]
[10.0932,-2.92E-2,0.1348]
[-2.92E-2,10.105,8.7099999999999997E-2]
[0.1348,8.7099999999999997E-2,12.223800000000001]
[]
[]
[9.8361999999999998,8.1299999999999997E-2,9.01E-2]
[8.1299999999999997E-2,9.8451000000000004,-0.104]
[9.01E-2,-0.104,11.9396]
[]
[]
[10.0036,0.14410000000000001,3.8899999999999997E-2]
[0.14410000000000001,9.9578000000000007,5.16E-2]
[3.8899999999999997E-2,5.16E-2,12.176600000000001]

{"sheet":"87.5 %AlN","index":7,"n_rows":14,"n_cols":3,"rows_kept":14,"cut":false,"hidden":false,"merged":[[0,0,0,4]]}
["x=0.875 Dielectric Tensor [] (3 structures)"]
[8.9941999999999993,-1.41E-2,9.9000000000000008E-3]
[-1.41E-2,9.0754000000000001,-3.0099999999999998E-2]
[0.01,-3.0099999999999998E-2,11.322900000000001]
[]
[]
[9.0523000000000007,1.6299999999999999E-2,-1.38E-2]
[1.6299999999999999E-2,9.0009999999999994,2.0299999999999999E-2]
[-1.38E-2,2.0299999999999999E-2,10.9574]
[]
[]
[9.1349999999999998,-2.47E-2,2.01E-2]
[-2.47E-2,9.0765999999999991,1.2E-2]
[2.01E-2,1.2E-2,11.6418]

{"sheet":"100.0 %AlN","index":8,"n_rows":4,"n_cols":3,"rows_kept":4,"cut":false,"hidden":false,"merged":[[0,0,0,4]]}
["x=1.000 Dielectric Tensor [] (1 structure)"]
[8.2132000000000005,0,0]
[0,8.2132000000000005,0]
[0,0,9.7072000000000003]