{"text_format":"2","workbook":"xlsx","n_sheets":9,"sheets":["0.00 %AlN","12.5 %AlN","25.0 %AlN","37.5 %AlN","50.0 %AlN","62.5 %AlN","75.0 %AlN","87.5 %AlN","100.0 %AlN"],"not_rendered":{"charts":0,"images":0,"macros":0,"external_links":0,"defined_names":0,"comments":0,"pivot_tables":0},"unopened":[],"bounds":{"document_bytes":16777216,"sheet_cells":100000,"run_cost":"one","rows_first":2000,"rows_last":500,"rows_between":2000,"halvings":0,"cell_chars":16384,"cell_head_chars":4096},"cells_cut":0,"cells_raw":0,"read":"whole","date_system":"1900"}

{"sheet":"0.00 %AlN","index":0,"n_rows":4,"n_cols":6,"rows_kept":4,"cut":false,"hidden":false,"merged":[[0,0,0,5]]}
["x=0.000 Piezo. Stress Tensor [C/m^2] (1 structure)"]
[2.0000000000000001E-4,-1.3999999999999999E-4,-1E-4,0,3.1510000000000003E-2,3.6999999999999999E-4]
[-1.0000000000000001E-5,6.0000000000000002E-5,-9.0000000000000006E-5,3.15E-2,0,3.4000000000000002E-4]
[-7.2139999999999996E-2,-7.1889999999999996E-2,0.22536999999999999,1.3999999999999999E-4,1.1E-4,0]

{"sheet":"12.5 %AlN","index":1,"n_rows":14,"n_cols":6,"rows_kept":14,"cut":false,"hidden":false,"merged":[[0,0,0,5]]}
["x=0.125 Piezo. Stress Tensor [C/m^2] (3 structures)"]
[6.8000000000000005E-2,-7.8E-2,0,0,2.8000000000000001E-2,-9.2999999999999999E-2]
[-8.5000000000000006E-2,0.1,-8.9999999999999993E-3,3.1E-2,3.0000000000000001E-3,-8.5000000000000006E-2]
[-0.10299999999999999,-0.106,0.36199999999999999,8.0000000000000002E-3,-2E-3,3.0000000000000001E-3]
[]
[]
[-3.0000000000000001E-3,4.0000000000000001E-3,0,3.0000000000000001E-3,2.1999999999999999E-2,-1.6E-2]
[-2E-3,1.0999999999999999E-2,-3.0000000000000001E-3,2.5999999999999999E-2,3.0000000000000001E-3,-8.0000000000000002E-3]
[-0.113,-0.11899999999999999,0.34899999999999998,3.0000000000000001E-3,2E-3,-5.0000000000000001E-3]
[]
[]
[1E-3,-1.7999999999999999E-2,-5.0000000000000001E-3,6.0000000000000001E-3,3.5000000000000003E-2,-1.7000000000000001E-2]
[-1.6E-2,3.0000000000000001E-3,-6.0000000000000001E-3,1.7999999999999999E-2,5.0000000000000001E-3,-1.2999999999999999E-2]
[-0.105,-0.114,0.36099999999999999,-3.0000000000000001E-3,-5.0000000000000001E-3,0.01]

{"sheet":"25.0 %AlN","index":2,"n_rows":14,"n_cols":6,"rows_kept":14,"cut":false,"hidden":false,"merged":[[0,0,0,5]]}
["x=0.250 Piezo. Stress Tensor [C/m^2] (3 structures)"]
[0.16200000000000001,-0.13800000000000001,4.0000000000000001E-3,5.0000000000000001E-3,1.4999999999999999E-2,-0.10100000000000001]
[-7.2999999999999995E-2,4.8000000000000001E-2,1.4999999999999999E-2,1.2999999999999999E-2,1.0999999999999999E-2,-0.13200000000000001]
[-0.193,-0.20399999999999999,0.54100000000000004,-2.8000000000000001E-2,-0.02,1E-3]
[]
[]
[8.6999999999999994E-2,-7.5999999999999998E-2,5.0000000000000001E-3,-2E-3,2E-3,2.5000000000000001E-2]
[4.2000000000000003E-2,-6.5000000000000002E-2,-2.3E-2,-1.2E-2,7.0000000000000001E-3,-7.6999999999999999E-2]
[-0.155,-0.193,0.497,1.9E-2,7.0000000000000001E-3,1.4E-2]
[]
[]
[-1.2999999999999999E-2,-1.9E-2,-1E-3,-0.03,8.0000000000000002E-3,2.8000000000000001E-2]
[6.8000000000000005E-2,0.107,3.5000000000000003E-2,7.3999999999999996E-2,-3.3000000000000002E-2,-3.1E-2]
[-0.14799999999999999,-7.5999999999999998E-2,0.48299999999999998,2.1999999999999999E-2,-3.0000000000000001E-3,-2.1999999999999999E-2]

{"sheet":"37.5 %AlN","index":3,"n_rows":14,"n_cols":6,"rows_kept":14,"cut":false,"hidden":false,"merged":[[0,0,0,5]]}
["x=0.375 Piezo. Stress Tensor [C/m^2] (3 structures)"]
[-0.108,0.11899999999999999,-6.0000000000000001E-3,-1E-3,-4.8000000000000001E-2,-0.11700000000000001]
[-8.5000000000000006E-2,0.11700000000000001,-1.2E-2,-5.7000000000000002E-2,0,0.11600000000000001]
[-0.25,-0.26800000000000002,0.70299999999999996,-8.9999999999999993E-3,-8.9999999999999993E-3,8.0000000000000002E-3]
[]
[]
[2.1000000000000001E-2,-6.8000000000000005E-2,-1E-3,-0.03,-5.1999999999999998E-2,6.5000000000000002E-2]
[7.8E-2,-7.0999999999999994E-2,-1.0999999999999999E-2,-1E-3,-0.03,-9.0999999999999998E-2]
[-0.24299999999999999,-0.189,0.66,-1.2999999999999999E-2,2E-3,-1.6E-2]
[]
[]
[4.3999999999999997E-2,-3.5000000000000003E-2,6.0000000000000001E-3,5.0000000000000001E-3,-1.4E-2,0.13700000000000001]
[0.127,-0.19400000000000001,-8.9999999999999993E-3,1.2999999999999999E-2,1.2999999999999999E-2,-4.1000000000000002E-2]
[-0.26,-0.19400000000000001,0.8,-2.5000000000000001E-2,5.0000000000000001E-3,0]

{"sheet":"50.0 %AlN","index":4,"n_rows":14,"n_cols":6,"rows_kept":14,"cut":false,"hidden":false,"merged":[[0,0,0,5]]}
["x=0.500 Piezo. Stress Tensor [C/m^2] (3 structures)"]
[-5.9199999999999999E-3,-3.075E-2,4.462E-2,-1.1800000000000001E-3,-7.3789999999999994E-2,-1.2200000000000001E-2]
[1.6250000000000001E-2,-2.479E-2,-8.3499999999999998E-3,-7.8159999999999993E-2,2.8999999999999998E-3,-3.5150000000000001E-2]
[-0.31539,-0.32055,1.07728,-4.8900000000000002E-3,-1.2500000000000001E-2,-1.3509999999999999E-2]
[]
[]
[0.12329,-0.21293000000000001,-5.0899999999999999E-3,3.4099999999999998E-3,-8.8230000000000003E-2,6.0899999999999999E-3]
[4.1869999999999997E-2,-2.7539999999999999E-2,1.7999999999999999E-2,-8.6120000000000002E-2,1.034E-2,-0.18018999999999999]
[-0.34660000000000002,-0.34975000000000001,1.14672,3.415E-2,-1.3799999999999999E-3,1.4499999999999999E-3]
[]
[]
[0.1825,-0.17974000000000001,-1.9050000000000001E-2,6.8999999999999999E-3,-9.4570000000000001E-2,-2.9319999999999999E-2]
[-2.4570000000000002E-2,7.6810000000000003E-2,-2.6440000000000002E-2,-0.10431,2.366E-2,-0.15653]
[-0.29702000000000001,-0.32456000000000002,0.90137,4.6190000000000002E-2,1.2710000000000001E-2,4.6100000000000004E-3]

{"sheet":"62.5 %AlN","index":5,"n_rows":14,"n_cols":6,"rows_kept":14,"cut":false,"hidden":false,"merged":[[0,0,0,5]]}
["x=0.625 Piezo. Stress Tensor [C/m^2] (3 structures)"]
[-1.366E-2,-5.0099999999999997E-3,1.559E-2,-7.2500000000000004E-3,-0.14677000000000001,5.4000000000000003E-3]
[-1.277E-2,3.8999999999999999E-4,8.0999999999999996E-4,-0.15676999999999999,-3.2399999999999998E-3,-3.0100000000000001E-3]
[-0.38796000000000003,-0.43140000000000001,1.3537300000000001,6.3099999999999996E-3,-1.248E-2,8.9999999999999998E-4]
[]
[]
[-2.094E-2,-1.4590000000000001E-2,-1.4659999999999999E-2,-3.7199999999999997E-2,-0.11,9.9399999999999992E-3]
[-1.5980000000000001E-2,-4.5799999999999999E-3,1.814E-2,-8.7929999999999994E-2,-3.8920000000000003E-2,-1.0030000000000001E-2]
[-0.41383999999999999,-0.34992000000000001,1.3053600000000001,-1.0699999999999999E-2,-2.9659999999999999E-2,-4.6890000000000001E-2]
[]
[]
[8.4269999999999998E-2,-0.10201,1.6629999999999999E-2,2.4559999999999998E-2,-0.13181999999999999,2.342E-2]
[-6.9800000000000001E-3,-3.4709999999999998E-2,-3.8620000000000002E-2,-0.13658999999999999,9.7999999999999997E-3,-6.3170000000000004E-2]
[-0.43519999999999998,-0.43332999999999999,1.2846,3.56E-2,-3.6420000000000001E-2,-1.111E-2]

{"sheet":"75.0 %AlN","index":6,"n_rows":14,"n_cols":6,"rows_kept":14,"cut":false,"hidden":false,"merged":[[0,0,0,5]]}
["x=0.750 Piezo. Stress Tensor [C/m^2] (3 structures)"]
[-8.1640000000000004E-2,8.3070000000000005E-2,3.2809999999999999E-2,1.1169999999999999E-2,-0.17484,-2.5250000000000002E-2]
[-3.4619999999999998E-2,1.523E-2,1.5520000000000001E-2,-0.21268999999999999,1.4E-2,7.5429999999999997E-2]
[-0.48965999999999998,-0.50331999999999999,1.51454,-1.17E-2,-1.222E-2,-1.506E-2]
[]
[]
[0.12278,-0.15984000000000001,1.183E-2,7.4000000000000003E-3,-0.16977999999999999,1.1809999999999999E-2]
[1.4829999999999999E-2,-6.3299999999999997E-3,-1.9E-2,-0.19064,1.005E-2,-0.13880999999999999]
[-0.4511,-0.48343999999999998,1.3859999999999999,2.9489999999999999E-2,-1.025E-2,2.0150000000000001E-2]
[]
[]
[-0.20161000000000001,0.17707000000000001,-8.1700000000000002E-3,-2.2000000000000001E-4,-0.19794999999999999,-4.2639999999999997E-2]
[-2.0320000000000001E-2,3.6319999999999998E-2,9.9900000000000006E-3,-0.17449999999999999,-2.8600000000000001E-3,0.18487000000000001]
[-0.48863000000000001,-0.48737999999999998,1.44726,-1.11E-2,-2.6769999999999999E-2,1.6219999999999998E-2]

{"sheet":"87.5 %AlN","index":7,"n_rows":14,"n_cols":6,"rows_kept":14,"cut":false,"hidden":false,"merged":[[0,0,0,5]]}
["x=0.875 Piezo. Stress Tensor [C/m^2] (3 structures)"]
[-4.8829999999999998E-2,7.8100000000000003E-2,1.123E-2,-1.5499999999999999E-3,-0.25118000000000001,1.7899999999999999E-3]
[4.8500000000000001E-3,-7.62E-3,-2.3000000000000001E-4,-0.25464999999999999,-1.8000000000000001E-4,6.3289999999999999E-2]
[-0.57659000000000005,-0.56799999999999995,1.68154,5.0200000000000002E-3,-7.8100000000000001E-3,1.2330000000000001E-2]
[]
[]
[5.7729999999999997E-2,-7.5730000000000006E-2,1.6199999999999999E-3,7.2700000000000004E-3,-0.26173999999999997,4.8390000000000002E-2]
[4.0250000000000001E-2,-6.2210000000000001E-2,-5.2599999999999999E-3,-0.25396000000000002,2.7299999999999998E-3,-7.3639999999999997E-2]
[-0.54413999999999996,-0.53742999999999996,1.5099499999999999,-1.2619999999999999E-2,2.4299999999999999E-3,4.6800000000000001E-3]
[]
[]
[6.8300000000000001E-3,8.0700000000000008E-3,1.358E-2,-8.0800000000000004E-3,-0.23644000000000001,-6.7799999999999996E-3]
[-8.5800000000000008E-3,2.3800000000000002E-3,-1.125E-2,-0.25444,-8.6700000000000006E-3,1.2E-4]
[-0.57110000000000005,-0.58825000000000005,1.6895500000000001,-8.6899999999999998E-3,9.9500000000000005E-3,7.9699999999999997E-3]

{"sheet":"100.0 %AlN","index":8,"n_rows":4,"n_cols":6,"rows_kept":4,"cut":false,"hidden":false,"merged":[[0,0,0,5]]}
["x=1.000 Piezo. Stress Tensor [C/m^2] (1 structure)"]
[5.0000000000000002E-5,-2.0000000000000002E-5,-4.0000000000000003E-5,0,-0.30174000000000001,-2.0000000000000002E-5]
[-1.1E-4,6.9999999999999994E-5,-1E-4,-0.30175000000000002,0,4.0000000000000003E-5]
[-0.57306999999999997,-0.57262999999999997,1.45692,3.0000000000000001E-5,2.0000000000000002E-5,0]