## Sheet1
Target RS Voltage (V) | Target RS Current Density (mA cm-2) | Target FS Voltage (V) | Target RS Current Density (mA cm-2) | Control RS Voltage (V) | Control RS Current Density (mA cm-2) | Control FS Voltage (V) | Control FS Current Density (mA cm-2)
1.5 | -0.00833271 | -0.5 | 0.00073931 | 1.4 | -0.0029749 | -0.2 | 0.00069936
1.4798 | -0.00724972 | -0.4798 | 0.00073973 | 1.38385 | -0.00250549 | -0.18385 | 0.00069834
1.4596 | -0.00624305 | -0.4596 | 0.00074003 | 1.3677 | -0.00209012 | -0.1677 | 0.00069787
1.4394 | -0.00530869 | -0.4394 | 0.00073994 | 1.3515 | -0.00172375 | -0.1515 | 0.00069964
1.4192 | -0.00444915 | -0.4192 | 0.00073958 | 1.33535 | -0.00140512 | -0.13535 | 0.00070096
1.399 | -0.00366716 | -0.399 | 0.00073918 | 1.3192 | -0.00112458 | -0.1192 | 0.00070202
1.3788 | -0.0029615 | -0.3788 | 0.0007383 | 1.30305 | -0.0008993 | -0.10305 | 0.0007041
1.3586 | -0.00233281 | -0.3586 | 0.00073807 | 1.28685 | -0.00069646 | -0.08685 | 0.00070542
1.3384 | -0.00178064 | -0.3384 | 0.00073734 | 1.2707 | -0.00052416 | -0.0707 | 0.00070655
1.3182 | -0.00130095 | -0.3182 | 0.00073575 | 1.25455 | -0.00037624 | -0.05455 | 0.00070762
1.298 | -0.0008745 | -0.298 | 0.00073644 | 1.2384 | -0.00024797 | -0.0384 | 0.0007074
1.2778 | -0.00052915 | -0.2778 | 0.00073528 | 1.2222 | -0.00013428 | -0.0222 | 0.00070711
1.2576 | -0.00024392 | -0.2576 | 0.00073539 | 1.20605 | -3.288e-05 | -0.00605 | 0.00070675
1.23735 | -6.8e-06 | -0.23735 | 0.00073589 | 1.1899 | 5.896e-05 | 0.0101 | 0.00070644
1.21715 | 0.00017475 | -0.21715 | 0.00073603 | 1.17375 | 0.00014248 | 0.02625 | 0.00070617
1.19695 | 0.00031108 | -0.19695 | 0.00073623 | 1.1576 | 0.00021938 | 0.0424 | 0.00070612
1.17675 | 0.00041332 | -0.17675 | 0.00073553 | 1.1414 | 0.0002906 | 0.0586 | 0.00070548
1.15655 | 0.00048919 | -0.15655 | 0.00073551 | 1.12525 | 0.00035551 | 0.07475 | 0.00070549
1.13635 | 0.00054524 | -0.13635 | 0.00073505 | 1.1091 | 0.0004128 | 0.0909 | 0.00070571
1.11615 | 0.00058621 | -0.11615 | 0.00073437 | 1.09295 | 0.00046151 | 0.10705 | 0.00070525
1.09595 | 0.00061625 | -0.09595 | 0.00073358 | 1.07675 | 0.00050144 | 0.12325 | 0.00070525
1.07575 | 0.00063907 | -0.07575 | 0.00073345 | 1.0606 | 0.0005341 | 0.1394 | 0.00070497
1.05555 | 0.00065652 | -0.05555 | 0.0007334 | 1.04445 | 0.00056055 | 0.15555 | 0.0007051
1.03535 | 0.00067075 | -0.03535 | 0.00073319 | 1.0283 | 0.00058236 | 0.1717 | 0.00070421
1.01515 | 0.00068145 | -0.01515 | 0.00073377 | 1.0121 | 0.00060092 | 0.1879 | 0.00070342
0.99495 | 0.00069087 | 0.00505 | 0.00073368 | 0.99595 | 0.00061647 | 0.20405 | 0.000703
0.97475 | 0.00069806 | 0.02525 | 0.00073399 | 0.9798 | 0.00062954 | 0.2202 | 0.00070219
0.95455 | 0.00070349 | 0.04545 | 0.00073353 | 0.96365 | 0.00064062 | 0.23635 | 0.0007022
0.93435 | 0.00070933 | 0.06565 | 0.00073345 | 0.94745 | 0.00065004 | 0.25255 | 0.00070231
0.91415 | 0.00071296 | 0.08585 | 0.00073369 | 0.9313 | 0.00065813 | 0.2687 | 0.00070241
0.89395 | 0.00071706 | 0.10605 | 0.00073314 | 0.91515 | 0.00066496 | 0.28485 | 0.00070141
0.87375 | 0.00071965 | 0.12625 | 0.00073241 | 0.899 | 0.00067064 | 0.301 | 0.00070035
0.85355 | 0.00072175 | 0.14645 | 0.00073155 | 0.88285 | 0.00067463 | 0.31715 | 0.00070003
0.83335 | 0.00072362 | 0.16665 | 0.00073131 | 0.86665 | 0.0006781 | 0.33335 | 0.00069967
0.81315 | 0.00072421 | 0.18685 | 0.00073122 | 0.8505 | 0.00068095 | 0.3495 | 0.00069882
0.79295 | 0.00072452 | 0.20705 | 0.00073106 | 0.83435 | 0.00068197 | 0.36565 | 0.00069851
0.77275 | 0.00072463 | 0.22725 | 0.00073102 | 0.8182 | 0.00068284 | 0.3818 | 0.0006983
0.75255 | 0.00072651 | 0.24745 | 0.00073126 | 0.802 | 0.00068365 | 0.398 | 0.0006982
0.7323 | 0.00072764 | 0.2677 | 0.00073063 | 0.78585 | 0.00068493 | 0.41415 | 0.00069684
0.7121 | 0.00072885 | 0.2879 | 0.00073004 | 0.7697 | 0.00068667 | 0.4303 | 0.00069589
0.6919 | 0.00073025 | 0.3081 | 0.00072942 | 0.75355 | 0.00068759 | 0.44645 | 0.00069574
0.6717 | 0.00073101 | 0.3283 | 0.00072908 | 0.73735 | 0.00068861 | 0.46265 | 0.00069516
0.6515 | 0.00073196 | 0.3485 | 0.0007281 | 0.7212 | 0.0006897 | 0.4788 | 0.00069441
0.6313 | 0.00073321 | 0.3687 | 0.00072724 | 0.70505 | 0.00069006 | 0.49495 | 0.00069378
0.6111 | 0.00073364 | 0.3889 | 0.00072691 | 0.6889 | 0.00068997 | 0.5111 | 0.00069333
0.5909 | 0.00073402 | 0.4091 | 0.00072529 | 0.67275 | 0.00068994 | 0.52725 | 0.00069286
0.5707 | 0.00073385 | 0.4293 | 0.00072428 | 0.65655 | 0.0006904 | 0.54345 | 0.00069306
0.5505 | 0.00073432 | 0.4495 | 0.00072433 | 0.6404 | 0.00069169 | 0.5596 | 0.00069212
0.5303 | 0.00073379 | 0.4697 | 0.00072381 | 0.62425 | 0.00069177 | 0.57575 | 0.0006911
0.5101 | 0.00073393 | 0.4899 | 0.00072463 | 0.6081 | 0.00069252 | 0.5919 | 0.00069047
0.4899 | 0.00073441 | 0.5101 | 0.0007244 | 0.5919 | 0.00069318 | 0.6081 | 0.00068946
0.4697 | 0.0007351 | 0.5303 | 0.00072364 | 0.57575 | 0.00069338 | 0.62425 | 0.00068825
0.4495 | 0.00073655 | 0.5505 | 0.00072341 | 0.5596 | 0.00069475 | 0.6404 | 0.00068682
0.4293 | 0.00073743 | 0.5707 | 0.00072311 | 0.54345 | 0.00069561 | 0.65655 | 0.00068597
0.4091 | 0.00073757 | 0.5909 | 0.00072181 | 0.52725 | 0.00069619 | 0.67275 | 0.00068497
0.3889 | 0.00073752 | 0.6111 | 0.00072152 | 0.5111 | 0.00069658 | 0.6889 | 0.00068388
0.3687 | 0.00073746 | 0.6313 | 0.00072106 | 0.49495 | 0.00069728 | 0.70505 | 0.00068163
0.3485 | 0.00073677 | 0.6515 | 0.00072027 | 0.4788 | 0.0006975 | 0.7212 | 0.00068073
0.3283 | 0.00073678 | 0.6717 | 0.00071929 | 0.46265 | 0.00069766 | 0.73735 | 0.00067932
0.3081 | 0.00073649 | 0.6919 | 0.00071823 | 0.44645 | 0.00069715 | 0.75355 | 0.00067778
0.2879 | 0.00073643 | 0.7121 | 0.00071752 | 0.4303 | 0.0006978 | 0.7697 | 0.0006758
0.2677 | 0.00073775 | 0.7323 | 0.00071733 | 0.41415 | 0.00069835 | 0.78585 | 0.00067305
0.24745 | 0.00073856 | 0.75255 | 0.00071643 | 0.398 | 0.00069887 | 0.802 | 0.00066902
0.22725 | 0.00073931 | 0.77275 | 0.0007155 | 0.3818 | 0.00069882 | 0.8182 | 0.00066377
0.20705 | 0.0007405 | 0.79295 | 0.00071476 | 0.36565 | 0.00069916 | 0.83435 | 0.00065859
0.18685 | 0.00074092 | 0.81315 | 0.00071354 | 0.3495 | 0.00069908 | 0.8505 | 0.0006518
0.16665 | 0.00074161 | 0.83335 | 0.00071172 | 0.33335 | 0.00069933 | 0.86665 | 0.00064352
0.14645 | 0.00074159 | 0.85355 | 0.00070921 | 0.31715 | 0.0006997 | 0.88285 | 0.00063344
0.12625 | 0.00074174 | 0.87375 | 0.00070741 | 0.301 | 0.00070037 | 0.899 | 0.00062164
0.10605 | 0.00074151 | 0.89395 | 0.00070498 | 0.28485 | 0.00070014 | 0.91515 | 0.00060665
0.08585 | 0.00074083 | 0.91415 | 0.00070211 | 0.2687 | 0.00070026 | 0.9313 | 0.00059012
0.06565 | 0.00074135 | 0.93435 | 0.00069931 | 0.25255 | 0.00070155 | 0.94745 | 0.00057063
0.04545 | 0.00074174 | 0.95455 | 0.00069472 | 0.23635 | 0.00070208 | 0.96365 | 0.00054984
0.02525 | 0.00074173 | 0.97475 | 0.00068893 | 0.2202 | 0.00070256 | 0.9798 | 0.0005274
0.00505 | 0.00074267 | 0.99495 | 0.00068105 | 0.20405 | 0.00070302 | 0.99595 | 0.00050342
-0.01515 | 0.00074361 | 1.01515 | 0.0006717 | 0.1879 | 0.00070341 | 1.0121 | 0.00047722
-0.03535 | 0.00074402 | 1.03535 | 0.00065934 | 0.1717 | 0.00070353 | 1.0283 | 0.00044833
-0.05555 | 0.0007444 | 1.05555 | 0.00064281 | 0.15555 | 0.0007029 | 1.04445 | 0.00041658
-0.07575 | 0.00074477 | 1.07575 | 0.00062222 | 0.1394 | 0.00070208 | 1.0606 | 0.00038069
-0.09595 | 0.00074552 | 1.09595 | 0.00059607 | 0.12325 | 0.00070182 | 1.07675 | 0.00033984
-0.11615 | 0.00074562 | 1.11615 | 0.00056012 | 0.10705 | 0.00070275 | 1.09295 | 0.00029454
-0.13635 | 0.00074578 | 1.13635 | 0.00051367 | 0.0909 | 0.00070432 | 1.1091 | 0.00024553
-0.15655 | 0.00074537 | 1.15655 | 0.00045013 | 0.07475 | 0.00070575 | 1.12525 | 0.00019383
-0.17675 | 0.00074497 | 1.17675 | 0.00036481 | 0.0586 | 0.00070647 | 1.1414 | 0.00013862
-0.19695 | 0.00074532 | 1.19695 | 0.00025068 | 0.0424 | 0.00070721 | 1.1576 | 7.814e-05
-0.21715 | 0.00074524 | 1.21715 | 9.769e-05 | 0.02625 | 0.0007074 | 1.17375 | 1.392e-05
-0.23735 | 0.00074548 | 1.23735 | -9.98e-05 | 0.0101 | 0.000708 | 1.1899 | -5.6e-05
-0.2576 | 0.00074611 | 1.2576 | -0.00035801 | -0.00605 | 0.00070766 | 1.20605 | -0.00013911
-0.2778 | 0.00074692 | 1.2778 | -0.00067308 | -0.0222 | 0.00070806 | 1.2222 | -0.00022628
-0.298 | 0.00074709 | 1.298 | -0.00106726 | -0.0384 | 0.00070803 | 1.2384 | -0.0003264
-0.3182 | 0.00074757 | 1.3182 | -0.00152845 | -0.05455 | 0.0007075 | 1.25455 | -0.00044233
-0.3384 | 0.00074666 | 1.3384 | -0.00206554 | -0.0707 | 0.00070714 | 1.2707 | -0.00057689
-0.3586 | 0.00074665 | 1.3586 | -0.00267937 | -0.08685 | 0.00070705 | 1.28685 | -0.00073328
-0.3788 | 0.00074697 | 1.3788 | -0.00337457 | -0.10305 | 0.00070682 | 1.30305 | -0.00091702
-0.399 | 0.00074734 | 1.399 | -0.00415096 | -0.1192 | 0.00070616 | 1.3192 | -0.00110354
-0.4192 | 0.00074684 | 1.4192 | -0.00501052 | -0.13535 | 0.00070668 | 1.33535 | -0.00136526
-0.4394 | 0.00074787 | 1.4394 | -0.00594767 | -0.1515 | 0.0007066 | 1.3515 | -0.00166347
-0.4596 | 0.00074844 | 1.4596 | -0.00696569 | -0.1677 | 0.00070646 | 1.3677 | -0.00201375
-0.4798 | 0.00074911 | 1.4798 | -0.00806432 | -0.18385 | 0.00070765 | 1.38385 | -0.00242265
-0.5 | 0.00074973 | 1.5 | -0.00924824 | -0.2 | 0.00070809 | 1.4 | -0.00290168

## Sheet2
Wavelenght (nm) | Target EQE (%) | Target JSC (mA cm-2) | Target Integrated JSC (mA cm-2) | Wavelenght (nm) | Control EQE (%) | Control JSC (mA cm-2) | Control Integrated JSC (mA cm-2)
310 | 7.24511 | 0.00108 | 0.00108 | 310 | 0.77212 | 0.00114 | 0.00114
320 | 24.72044 | 0.01549 | 0.01657 | 320 | 17.01978 | 0.01442 | 0.01556
330 | 39.93129 | 0.05929 | 0.07586 | 330 | 32.91146 | 0.05445 | 0.07001
340 | 52.74751 | 0.08589 | 0.16175 | 340 | 45.72411 | 0.07848 | 0.14849
350 | 62.81559 | 0.11079 | 0.27254 | 350 | 56.3093 | 0.10124 | 0.24973
360 | 72.58019 | 0.14917 | 0.42171 | 360 | 66.87157 | 0.13687 | 0.3866
370 | 80.31069 | 0.21414 | 0.63585 | 370 | 75.01457 | 0.19552 | 0.58212
380 | 80.58401 | 0.20481 | 0.84066 | 380 | 75.22511 | 0.18624 | 0.76836
390 | 80.42844 | 0.23859 | 1.07925 | 390 | 75.49881 | 0.22001 | 0.98837
400 | 80.41101 | 0.34201 | 1.42126 | 400 | 75.27946 | 0.31377 | 1.30214
410 | 78.96181 | 0.32398 | 1.74524 | 410 | 74.43083 | 0.29837 | 1.60051
420 | 77.42791 | 0.34861 | 2.09385 | 420 | 73.11975 | 0.32123 | 1.92174
430 | 76.62907 | 0.27505 | 2.3689 | 430 | 72.52037 | 0.25501 | 2.17675
440 | 76.54482 | 0.43392 | 2.80282 | 440 | 72.43202 | 0.39981 | 2.57656
450 | 76.97085 | 0.51554 | 3.31836 | 450 | 73.12451 | 0.47509 | 3.05165
460 | 77.51378 | 0.52037 | 3.83873 | 460 | 73.87682 | 0.47746 | 3.52911
470 | 78.02045 | 0.52766 | 4.36639 | 470 | 74.27927 | 0.48436 | 4.01347
480 | 79.72008 | 0.59096 | 4.95735 | 480 | 75.70496 | 0.54291 | 4.55638
490 | 81.44 | 0.61791 | 5.57526 | 490 | 77.37871 | 0.56847 | 5.12485
500 | 82.93626 | 0.61152 | 6.18678 | 500 | 78.81353 | 0.56491 | 5.68976
510 | 84.43034 | 0.63622 | 6.823 | 510 | 80.1099 | 0.58426 | 6.27402
520 | 85.57431 | 0.64707 | 7.47007 | 520 | 81.22576 | 0.59772 | 6.87174
530 | 86.45082 | 0.67546 | 8.14553 | 530 | 81.89332 | 0.62079 | 7.49253
540 | 87.14719 | 0.66586 | 8.81139 | 540 | 82.34347 | 0.61225 | 8.10478
550 | 87.45812 | 0.70695 | 9.51834 | 550 | 82.84435 | 0.65342 | 8.7582
560 | 86.59658 | 0.68222 | 10.20056 | 560 | 82.80637 | 0.63634 | 9.39454
570 | 86.50776 | 0.69727 | 10.89783 | 570 | 82.20933 | 0.64991 | 10.04445
580 | 85.69602 | 0.71252 | 11.61035 | 580 | 81.99856 | 0.66903 | 10.71348
590 | 83.63618 | 0.64564 | 12.25599 | 590 | 80.67433 | 0.61326 | 11.32674
600 | 81.47492 | 0.68832 | 12.94431 | 600 | 77.89706 | 0.66047 | 11.98721
610 | 79.45503 | 0.67935 | 13.62366 | 610 | 75.7242 | 0.6519 | 12.63911
620 | 78.17072 | 0.68178 | 14.30544 | 620 | 73.5766 | 0.64685 | 13.28596
630 | 77.56241 | 0.64937 | 14.95481 | 630 | 71.11865 | 0.60282 | 13.88878
640 | 77.76625 | 0.68117 | 15.63598 | 640 | 70.86755 | 0.61659 | 14.50537
650 | 79.01788 | 0.66638 | 16.30236 | 650 | 70.89993 | 0.59272 | 15.09809
660 | 80.63441 | 0.7107 | 17.01306 | 660 | 72.24049 | 0.62667 | 15.72476
670 | 81.20972 | 0.7372 | 17.75026 | 670 | 73.22874 | 0.65311 | 16.37787
680 | 80.34254 | 0.72838 | 18.47864 | 680 | 74.1614 | 0.6634 | 17.04127
690 | 77.93327 | 0.60668 | 19.08532 | 690 | 73.38587 | 0.57103 | 17.6123
700 | 74.36002 | 0.63704 | 19.72236 | 700 | 70.39936 | 0.62612 | 18.23842
710 | 71.39408 | 0.6374 | 20.35976 | 710 | 68.46991 | 0.64636 | 18.88478
720 | 67.56641 | 0.45757 | 20.81733 | 720 | 64.53569 | 0.48073 | 19.36551
730 | 63.36955 | 0.49824 | 21.31557 | 730 | 59.91268 | 0.52727 | 19.89278
740 | 59.17004 | 0.50963 | 21.8252 | 740 | 55.97579 | 0.54847 | 20.44125
750 | 47.865 | 0.42283 | 22.24803 | 750 | 45.4914 | 0.46632 | 20.90757
760 | 35.43416 | 0.06838 | 22.31641 | 760 | 32.34723 | 0.07717 | 20.98474
770 | 19.71181 | 0.16816 | 22.48457 | 770 | 16.07332 | 0.19601 | 21.18075
780 | 4.20421 | 0.03641 | 22.52098 | 780 | -0.83542 | 0.05311 | 21.23386
790 | -0.34632 | -0.00284 | 22.51814 | 790 | -4.82207 | 0.00838 | 21.24224
800 | -2.00914 | -0.01646 | 22.50168 | 800 | -6.05525 | -0.00578 | 21.23646
810 | -0.67303 | -0.00549 | 22.49619 | 810 | -1.75273 | -0.00258 | 21.23388
820 | -0.56846 | -0.00383 | 22.49236 | 820 | -1.43269 | -0.00191 | 21.23197
830 | -0.69627 | -0.00506 | 22.4873 | 830 | -1.71232 | -0.00258 | 21.22939
840 | -1.78317 | -0.01452 | 22.47278 | 840 | -4.25754 | -0.00759 | 21.2218
850 | -2.80829 | -0.02036 | 22.45242 | 850 | -6.67822 | -0.01074 | 21.21106
860 | -1.88854 | -0.01532 | 22.4371 | 860 | -4.45958 | -0.00818 | 21.20288
870 | -0.44929 | -0.00361 | 22.43349 | 870 | -1.05056 | -0.00196 | 21.20092
880 | -0.32956 | -0.0026 | 22.43089 | 880 | -0.76382 | -0.00143 | 21.19949
890 | -0.32176 | -0.00252 | 22.42837 | 890 | -0.74688 | -0.00139 | 21.1981
900 | -0.31755 | -0.00203 | 22.42634 | 900 | -0.73659 | -0.00112 | 21.19698

## Sheet3
Days | Target PCE (%) | Control PCE (%) | Target Normalized PCE (%) | Control Normalized PCE (%)
1 | 21.0202 | 19.6472 | 1 | 1
2 | 20.673 | 19.117 | 0.983 | 0.973
3 | 20.6818 | 19.0878 | 0.984 | 0.972
4 | 20.5131 | 18.1489 | 0.976 | 0.924
6 | 20.1883 | 17.6768 | 0.96 | 0.9
8 | 19.9825 | 16.5622 | 0.951 | 0.843
11 | 19.5028 | 13.9028 | 0.928 | 0.708
16 | 17.9088 |  | 0.852