## Front Page
Crystalline Silicon Solar Module Bottom-Up Cost Estimator, Version 1.0
Feb 2012 |  | # Supplementary Material (ESI) for Energy & Environmental Science
Doug Powell |  | # This journal is (c) The Royal Society of Chemistry 2012
MIT Photovoltaic Research Laboratory
Summary of cost categories
| Cost Category | Model Description | Inputs
| Silicon Feedstock | Calculates kg silicon per cell based on wafer thickness, wafering yield, and manufacturing mechanical yield. Then calculates cost. | Silicon price, wafer thickness, wafering yield, mechanical yields, module efficiency
| Depreciation | Depreciates equipment investment over 5 years, and building over 39 years, and amortizes this cost onto production. | Investment for wafer, cell, and module steps at reference plant size and module efficiency, financing rate and term, plant lifetime, module efficiency
| Maintenance | Calculates yearly maintenance costs and amortizes them onto product cost. | Percentage of initial capital investment spent per year on maintenance
| Labor | Calculates amount of worker hours per m2 of production for wafer, cell, and module production steps. Then calculates cost. | Number of employees required per MW/yr of production for wafer, cell, and module steps at reference module efficiency, module efficiency
| Electricity | Calculates total amount of electricity used for wafer, cell, and module production steps. Then calculates cost. | Amount of electricity kWh/kg for ingot solidification and kWh/W at reference cell efficiency for wafer slicing, cell, and module steps, module efficiency
| Metal Paste | Calculates cost of metal paste based on amount of aluminum and silver paste used and their respective costs. | Amount of aluminum and silver paste used per cell. Cost of aluminum and silver paste.
| Ingot Casting | Calculates cost of ingot casting based on Centrotherm estimates. | Reference cost at reference module efficiency, module efficiency
| Wire Sawing | Calculates cost of wafer sawing based on Centrotherm estimates. | Reference cost at reference module efficiency, module efficiency
| Glass | Calculates cost of glass based on GTM research estimates. | Reference cost at reference module area
| Frame | Calculates cost of module frames based on GTM research estimates. | Reference cost at reference module perimeter
| Encapsulant | Calculates cost of cell encapsulants based on GTM research estimates. | Reference cost at reference module area
| JB and Cable | Calculates cost of junction boxes and cables based on GTM research estimates. | Reference cost at reference module power
| Chemicals | Calculates cost of chemicals based on GTM research estimates. | Reference cost at reference module efficiency, module efficiency, types of gasses used
| Back Sheet | Calculates cost of back sheets based on GTM research estimates. | Reference cost at reference module area
| Yield Loss | Allocates cost of broken wafers, cells, and modules with breakage assumed to occur at the end of a processing step. | Mechanical yields for wafering, cell fabrication, module fabrication, and shipping process steps
| Ribbon | Calculates cost of tabbing ribbon based on GTM research estimates | Reference cost at reference module area
| Packaging | Calculate cost of boxing and wrapping. | Cardboard Cost
| Screens | Calculates cost of screens based on GTM research estimates. | Reference cost at reference module efficiency, module efficiency, economy of scale multiplier
| Shipping costs | Calculates total wattage of panels that can be placed in a container. Then calculates cost. | Shipping rate, module efficiency, number of modules per pallet
| Import Duty (FOB) | Calculates import duty based on product cost at port of shipment. | Import duty percentage

## Results Summary
Results Summary
Feb 2012
Doug Powell
MIT Photovoltaic Research Laboratory
Key Inputs and Assumptions
Case
| Item | 2012 | 2020 Adv. Concept | 2020 LOS
| Module Efficiency [%] | 14.5 | 20.5 | 17
| Cell Thickness [μm] | 180 | 50 | 120
| Material Yield [-] | 0.45 | 0.9 | 0.55
| Silicon Cost [$/kg] | 40 | 25 | 25
| Labor [$/hr] | 20.935 | 24.5125 | 24.5125
| Electricity Cost [$/kWh] | 0.07 | 0.09 | 0.09
| Shipping Costs | 0 | 0 | 0
Outputs
|  | 2012 | 2020 Adv. Concept | 2020 LOS
| Silicon Use [g/Wp] | 6.364649 | 0.6123617 | 2.961094
|  | 2012 | 2020 Adv. Concept | 2020 LOS
|  | Cost [$/W] | Cost [$/W] | Cost [$/W]
| Depreciation | 0.1808154 | 0.1470779 | 0.1773586
| Silicon Feedstock | 0.2287239 | 0.01404343 | 0.06650727
| Labor | 0.1357945 | 0.05857002 | 0.09345527
| Metal Paste | 0.1108128 | 0.05351903 | 0.0467898
| Yield Loss | 0.08306305 | 0.02570808 | 0.05379003
| Glass | 0.07327586 | 0.04677591 | 0.05640625
| Wire Sawing | 0.06411613 | 0 | 0.04935528
| Frame | 0.05999742 | 0 | 0.04618478
| Chemicals | 0.0453989 | 0.01669794 | 0.03872259 | [9 empty] | Error Bars
| Back Sheet | 0.04956897 | 0.03164253 | 0.03815717 | [9 empty] | Series | Percent | High | Low
| Input Electricity | 0.05131059 | 0.02810417 | 0.05023155 | [9 empty] | 2012 | 0.05 | 0.0646359 | 0.0646359
| Maintenance | 0.0535645 | 0.03767781 | 0.04741778 | [9 empty] | 2020 Adv. Concept | 0.1 | 0.05226616 | 0.05226616
| JB and Cable | 0.04 | 0.0361 | 0.0361
| Encapsulant | 0.0387931 | 0.02476372 | 0.02986213
| Ribbon | 0.03232759 | 0 | 0.02488511
| Ingot Casting | 0.02944108 | 0 | 0.02266314
| Screens | 0.01261081 | 0 | 0.009707538
| Packaging | 0.003103448 | 0.001981098 | 0.002388971
| Shipping costs | 0 | 0 | 0
| Import Duty (FOB) | 0 | 0 | 0
| Total | 1.292718 | 0.5226616 | 0.8899833
|  | 2012 | 2020 Adv. Concept | 2020 LOS
|  | Cost [$/W] | Cost [$/W] | Cost [$/W]
Wafer
| Silicon Feedstock | 0.2287239 | 0.01404343 | 0.06650727
| Depreciation | 0.08990845 | 0.07313285 | 0.08818961
| Labor | 0.0685695 | 0.03184606 | 0.05317283
| Wire Sawing | 0.06411613 | 0 | 0.04935528
| Ingot Casting | 0.02944108 | 0 | 0.02266314
| Maintenance | 0.02661228 | 0.017892 | 0.02355843
| Yield Loss | 0.02797738 | 0.00434112 | 0.01704981
| Input Electricity | 0.02419886 | 0.003448561 | 0.02049979
Cell
| Metal Paste | 0.1108128 | 0.05351903 | 0.0467898
| Depreciation | 0.06253923 | 0.05087033 | 0.06134363
| Chemicals | 0.0453989 | 0.01669794 | 0.03872259
| Labor | 0.0336125 | 0.01336198 | 0.02014122
| Yield Loss | 0.03039884 | 0.01122505 | 0.01967505
| Input Electricity | 0.02363586 | 0.02149463 | 0.02592
| Maintenance | 0.01795906 | 0.01318387 | 0.01589819
| Screens | 0.01261081 | 0 | 0.009707538
Module
| Glass | 0.07327586 | 0.04677591 | 0.05640625
| Frame | 0.05999742 | 0 | 0.04618478
| Back Sheet | 0.04956897 | 0.03164253 | 0.03815717
| JB and Cable | 0.04 | 0.0361 | 0.0361
| Encapsulant | 0.0387931 | 0.02476372 | 0.02986213
| Labor | 0.0336125 | 0.01336198 | 0.02014122
| Ribbon | 0.03232759 | 0 | 0.02488511
| Depreciation | 0.02836773 | 0.02307472 | 0.0278254
| Yield Loss | 0.02468684 | 0.01014191 | 0.01706517
| Maintenance | 0.00899316 | 0.006601939 | 0.007961162
| Input Electricity | 0.003475862 | 0.003160976 | 0.003811765
| Packaging | 0.003103448 | 0.001981098 | 0.002388971
Other
| Shipping | 0 | 0 | 0
| Import Duty (FOB) | 0 | 0 | 0
| Yield Loss | 0 | 0 | 0
| Total | 1.292718 | 0.5226616 | 0.8899833
Cost Waterfall
| Waterfall setup | 2012 | 2020 LOS | Efficiency | Wafer | Mfg. and Module | 2020 Adv. Concept
Wafer | Silicon Feedstock | 0.2287239 | 0.06650727 |  |  |  | 0.01404343
| Depreciation | 0.08990845 | 0.08818961 |  |  |  | 0.07313285
| Labor | 0.0685695 | 0.05317283 |  |  |  | 0.03184606
| Wire Sawing | 0.06411613 | 0.04935528 |  |  |  | 0
| Ingot Casting | 0.02944108 | 0.02266314 |  |  |  | 0
| Maintenance | 0.02661228 | 0.02355843 |  |  |  | 0.017892
| Yield Loss | 0.02797738 | 0.01704981 |  |  |  | 0.00434112
| Input Electricity | 0.02419886 | 0.02049979 |  |  |  | 0.003448561
Cell | Metal Paste | 0.1108128 | 0.0467898 |  |  |  | 0.05351903
| Depreciation | 0.06253923 | 0.06134363 |  |  |  | 0.05087033
| Chemicals | 0.0453989 | 0.03872259 |  |  |  | 0.01669794
| Labor | 0.0336125 | 0.02014122 |  |  |  | 0.01336198 | [6 empty] | Error Bars
| Yield Loss | 0.03039884 | 0.01967505 |  |  |  | 0.01122505 | [6 empty] | Series | Percent | High | Low
| Input Electricity | 0.02363586 | 0.02592 |  |  |  | 0.02149463 | [6 empty] | 2012 | 0.05 | 0.0646359 | 0.0646359
| Maintenance | 0.01795906 | 0.01589819 |  |  |  | 0.01318387 | [6 empty] | 2020 LOS | 0.1 | 0.08899833 | 0.08899833
| Screens | 0.01261081 | 0.009707538 |  |  |  | 0
Module | Glass | 0.07327586 | 0.05640625 |  |  |  | 0.04677591
| Frame | 0.05999742 | 0.04618478 |  |  |  | 0
| Back Sheet | 0.04956897 | 0.03815717 |  |  |  | 0.03164253 | [6 empty] | 2020 Adv. Concept | 0.1 | 0.05226616 | 0.05226616
| JB and Cable | 0.04 | 0.0361 |  |  |  | 0.0361
| Encapsulant | 0.0387931 | 0.02986213 |  |  |  | 0.02476372
| Labor | 0.0336125 | 0.02014122 |  |  |  | 0.01336198
| Ribbon | 0.03232759 | 0.02488511 |  |  |  | 0
| Depreciation | 0.02836773 | 0.0278254 |  |  |  | 0.02307472
| Yield Loss | 0.02468684 | 0.01706517 |  |  |  | 0.01014191
| Maintenance | 0.00899316 | 0.007961162 |  |  |  | 0.006601939
| Input Electricity | 0.003475862 | 0.003811765 |  |  |  | 0.003160976
| Packaging | 0.003103448 | 0.002388971 |  |  |  | 0.001981098
Other | Shipping costs | 0 | 0 |  |  |  | 0
| Import Duty (FOB) | 0 | 0 |  |  |  | 0
| Yield Loss | 0 | 0 |  |  |  | 0
Waterfall Bars | Delta |  |  | 0.1464842 | 0.1311971 | 0.08964039
| Bottom |  |  | 0.7434991 | 0.612302 | 0.5226616
| Label |  |  | -0.1464842 | -0.1311971 | -0.08964039
Total |  | 1.292718 | 0.8899833 | 0 | 0 | 0 | 0.5226616
[8 empty] | 0 | 0 | 0 | 0 | 0 | 0
Cell .
Cost [US$/Wp]
Module .
Cell .
Wafer .1
Module .
Wafer .
Cell .

## 2012 Domestic
Bottom-up cost estimate for standard mc-Si in 2012 with US manufacturing
Feb 2012
Doug Powell
MIT Photovoltaic Research Laboratory | [16 empty] | General Sensitivity Study
Figure showing % change in cost over % change in variable versus process inputs:
[17 empty] | Baseline Cost | 1.292718
For 2% change in variable
[17 empty] | Factor | Cost [$/Wp] at 2% change in variable | Percent Change in module cost | Percent Change over Percent Change | Maxed Out Cost [$/Wp] | Maxed Delta [$/Wp] | Module cost Component [$/W]
[17 empty] | Efficiency | 1.267951 | 1.915858 | 0.9579289 | 0.663912 | 0.6288061
| Inputs | [15 empty] | Yield | 1.275688 | 1.317392 | 0.6586959 | 1.211255 | 0.08146326 | 0.08146326
| Item | Value | Unit | [13 empty] | Silicon Feedstock | 1.288144 | 0.353865 | 0.1769325 | 1.063994 | 0.2287239 | 0.2287239
| Module Efficiency | 14.5 | [%] | [13 empty] | Depreciation | 1.288695 | 0.3112359 | 0.155618 | 1.091548 | 0.2011702 | 0.2011702
| Cell Thickness | 180 | [μm] | [13 empty] | Labor | 1.290642 | 0.1605667 | 0.08028334 | 1.188934 | 0.1037837 | 0.1037837
| Material Yield | 0.45 | [-] | [13 empty] | Metal Paste | 1.290902 | 0.1404758 | 0.0702379 | 1.20192 | 0.0907978 | 0.0907978
| Contract Silicon Price | 40 | [$/kg] | [13 empty] | Glass | 1.291342 | 0.1064765 | 0.05323827 | 1.223896 | 0.06882207 | 0.06882207
| Labor | 20.935 | [$/hr] | [13 empty] | Wire Sawing | 1.291436 | 0.09919585 | 0.04959792 | 1.228602 | 0.06411613 | 0.06411613
| Electricity Cost | 0.07 | [$/kwh] | [13 empty] | Frame | 1.291489 | 0.09506833 | 0.04753417 | 1.23127 | 0.06144828 | 0.06144828
| Shipping Costs | 0 | [$/container] | [13 empty] | Maintenance | 1.291647 | 0.08287113 | 0.04143557 | 1.239154 | 0.0535645 | 0.0535645
[17 empty] | Back Sheet | 1.291653 | 0.08239256 | 0.04119628 | 1.239463 | 0.05325517 | 0.05325517
[17 empty] | Input Electricity | 1.291707 | 0.07824997 | 0.03912499 | 1.24214 | 0.05057758 | 0.05057758
| Outputs | [15 empty] | JB and Cable | 1.291971 | 0.05775358 | 0.02887679 | 1.255389 | 0.03732955 | 0.03732955
| Silicon Use | 6.364649 | [g/Wp] | [13 empty] | Encapsulant | 1.291981 | 0.057041 | 0.0285205 | 1.255849 | 0.03686897 | 0.03686897
[17 empty] | Ribbon | 1.292079 | 0.04943553 | 0.02471777 | 1.260765 | 0.0319531 | 0.0319531
| Cost Breakdown | [7 empty] | Allotment [$/W] |  |  |  | Allotment Specific Modifier [$/W] |  |  |  | Ingot Casting | 1.292129 | 0.04554911 | 0.02277456 | 1.263277 | 0.02944108 | 0.02944108
| Item | Cost [$/cell] | Adder [$/W] | Adder [$/cell] | Tech Multiplier | Learning Multiplier | Cost [$/W] | Percentage | Wafer | Cell | Module | Other | Wafer | Cell | Module | Other | Screens | 1.292466 | 0.01951053 | 0.009755263 | 1.280107 | 0.01261081 | 0.01261081
| Silicon Feedstock | 0.906856704 |  |  | 1 | 1 | 0.2287239 | 17.69% | 0.2287239 | [7 empty] | Packaging | 1.292656 | 0.004801431 | 0.002400715 | 1.289615 | 0.003103448 | 0.003103448
| Depreciation |  | NA | NA | 1 | 1 | 0.1808154 | 13.99% | 0.08990845 | 0.06253923 | 0.02836773
| Maintenance |  | NA | NA | 1 | 1 | 0.0535645 | 4.144% | 0.02661228 | 0.01795906 | 0.00899316
| Labor |  | NA | NA | 1 | 1 | 0.1357945 | 10.5% | 0.0685695 | 0.0336125 | 0.0336125
| Input Electricity |  | NA | NA | 1 | 1 | 0.05131059 | 3.969% | 0.02419886 | 0.02363586 | 0.003475862
| Metal Paste | 0.4393567 |  |  | 1 | 1 | 0.1108128 | 8.572% |  | 0.1108128
| Ingot Casting |  |  |  | 1 | 1 | 0.02944108 | 2.277% | 0.02944108
| Wire Sawing |  |  |  | 1 | 1 | 0.06411613 | 4.96% | 0.06411613
| Glass |  |  |  | 1 | 1 | 0.07327586 | 5.668% |  |  | 0.07327586
| Frame |  |  |  | 1 | 1 | 0.05999742 | 4.641% |  |  | 0.05999742
| Encapsulant |  |  |  | 1 | 1 | 0.0387931 | 3.001% |  |  | 0.0387931
| JB and Cable |  |  |  | 1 | 1 | 0.04 | 3.094% |  |  | 0.04
| Chemicals | 0.18 |  |  | 1 | 1 | 0.0453989 | 3.512% |  | 0.0453989
| Back Sheet |  |  |  | 1 | 1 | 0.04956897 | 3.834% |  |  | 0.04956897
| Yield Loss |  | NA | NA | 1 | 1 | 0.08306305 | 6.425% | 0.02797738 | 0.03039884 | 0.02468684 | 0
| Ribbon |  |  |  | 1 | 1 | 0.03232759 | 2.501% |  |  | 0.03232759
| Packaging |  |  |  | 1 | 1 | 0.003103448 | 0.2401% |  |  | 0.003103448
| Screens | 0.05 |  |  | 1 | 1 | 0.01261081 | 0.9755% |  | 0.01261081
| Shipping costs |  |  |  | 1 | 1 | 0 | 0% |  |  |  | 0
| Import Duty (FOB) |  |  |  | 1 | 1 | 0 | 0% |  |  |  | 0
| Total | [5 empty] | 1.292718 | 100% | 0.5595476 | 0.336968 | 0.3962025 | 0
Calculations
Power
| Number of Cells per Module | 72 | [cells/module]
| Area Utilization | 89 | [%]
| Area of module | 1.968755 | [m^2/module]
| Power Out Per Module | 285.4695 | [W/module]
Learning Multiplier
| Number of Doublings | 0 | [-]
| Drop per double | 5 | [%]
| Total multiplier | 1 | [-]
Silicon Feedstock
| Silicon Density | 2329 | [kg/m^3]
| Mass of Si per Cell without breakage | 0.0226714176 | [kg/cell]
| Dollars per Cell | 0.906856704 | [$/cell]
Depreciation
| Capacity | 347 | [MW]
| Reference Module Efficiency | 14.4 | [-]
| Reference Plant Output | 2409722.2 | [m^2/yr]
| Equipment Depreciation Period | 5 | [yrs]
| Facility Depreciation Period | 39 | [yrs]
|  | Floor space [m^2] | Total Investment [$] | Equipment Payment [$/yr] | Facility Payment [$/yr] | Payment [$/m^2 Product] | Payment [$/W] | Individual Investment [MM/MW]
| Ingot + Wafer | 46500 | 185971815 | 30564963 | 849923.1 | 13.03673 | 0.08990845 | 0.5359418
| Cell | 18000 | 125501400 | 21374100 | 477715.4 | 9.068189 | 0.06253923 | 0.3616755
| Module | 20000 | 62845950 | 9521190 | 390769.2 | 4.11332 | 0.02836773 | 0.1811122
|  | Total [MM/MW] | 1.07873 |  |  | Total [$/W] | 0.1808154
Maintenance
| Amount initial investment per year | 0.05 | [-]
|  | Payment [$/yr] | Payment [$/m^2 Product] | Payment [$/W]
| Ingot + Wafer | 9298590.75 | 3.858781 | 0.02661228
| Cell | 6275070 | 2.604064 | 0.01795906
| Module | 3142297.5 | 1.304008 | 0.00899316
|  |  | Total [$/W] | 0.0535645
Wire Sawing
| Payment at reference plant output | 22402800 | [$/yr]
| Payment | 9.296839 | [$/m^2 Product]
| Payment | 0.06411613 | [$/W]
Ingot Casting
| Payment at reference plant output | 10287000 | [$/yr]
| Payment | 4.268957 | [$/m^2 Product]
| Payment | 0.02944108 | [$/W]
Labor
| Reference Plant Output | 347 | [MW/yr]
| Reference Module Efficiency | 14.4 | [-]
| Reference Power per Cell | 3.504384 | [W]
| Plant Output | 2409722.2 | [m^2/yr]
| People for Ingot | 360 | [people]
| People for Wafer | 150 | [people]
| People for Cell | 250 | [people]
| People for Module | 250 | [people]
| People per Watt Output | 2.910663 | [People/MW]
| Hours per year per Person | 2244 | [hrs/yr]
| Wafer labor hours per area | 0.4749261 | [people hours/m^2]
| Cell labor hours per area | 0.2328069 | [people hours/m^2]
| Module labor hours per area | 0.2328069 | [people hours/m^2]
| Wafer labor cost per area | 9.942578 | [$/m^2]
| Cell labor cost per area | 4.873813 | [$/m^2]
| Module labor cost per area | 4.873813 | [$/m^2]
| Actual Cell output per m^2 | 145 | [W/m^2]
| Wafer labor cost | 0.0685695 | [$/W]
| Cell labor cost | 0.0336125 | [$/W]
| Module labor cost | 0.0336125 | [$/W]
| Labor Cost | 0.1357945 | [$/W]
Input Electricity
| Reference Module Efficiency | 14.4 | [%]
| Ingot Solidification Need at Ref Efficiency | 25.9 | [kWh/kg]
| Ingot Solidification Need at Ref Efficiency | 0.1480987 | [kWh/W]
| Wafering Need at Ref Efficiency | 0.2 | [kWh/W]
| Cell Need at Ref Efficiency | 0.34 | [kWh/W]
| Module Need at Ref Efficiency | 0.05 | [kWh/W]
| Wafer Electricity Cost | 0.02419886 | [$/w]
| Cell Electricity Cost | 0.02363586 | [$/w]
| Module Electricity Cost | 0.003475862 | [$/w]
| Total Energy Cost | 0.05131059 | [$/w]
Yield Loss
| Wafering Yield | 0.95 | [-]
| Cell Process Yield | 0.965 | [-]
| Module Process Yield | 0.98 | [-]
| Shipping Yield | 1 | [-]
| Value during wafer breakage | 0.5315702 | [$/W]
| Value during cell breakage | 0.8381394 | [$/W]
| Value during module breakage | 1.209655 | [$/W]
| Value during shipping | 1.209655 | [$/W]
| Wafer Yield Loss | 0.02797738 | [$/W]
| Cell Yield Loss | 0.03039884 | [$/W]
| Module Yield Loss | 0.02468684 | [$/W]
| Shipping Yield Loss | 0 | [$/W]
| Total Yield Loss | 0.08306305 | [$/W]
Packaging
| Cardboard cost | 0.15 | [$/m^2]
| Packaging | 0.8859398 | [$/Module]
| Cost of Packaging | 0.003103448 | [$/W]
Metal Paste
| Cost of Silver Paste | 1286.03 | [$/kg]
| Silver Paste utilization | 0.225 | [g/cell]
| Cost of Silver Paste | 0.2893567 | [$/cell]
| Cost of Al Paste | 150 | [$/kg]
| Al Paste utilization | 1 | [g/cell]
| Cost of Al Paste | 0.15 | [$/cell]
| Cost of Metal Paste | 0.4393567 | [$/cell]
Other Costs
| Reference Cell number | 60 | [-]
| Reference Module Area | 1.6 | [m^2]
|  | [$/Module] at Reference Area | [$/Module] at actual area | Cost [$/W]
| Frame Cost | 15 | 17.12743 | 0.05999742
| Backsheet Cost | 11.5 | 14.15043 | 0.04956897
| Encapsulant Cost | 9 | 11.07425 | 0.0387931
| Glass Cost | 17 | 20.91802 | 0.07327586
| JB and Cable | 10 |  | 0.04
| Ribbon | 7.5 | 9.228539 | 0.03232759
| Screen Prints per cell | 4 | [prints/cell]
| Lifetime of Screen | 8000 | [prints]
| Cost of Screen | 100 | [$]
| Cost of Screen | 0.05 | [$/cell]
Shipping Costs from China to US
| Watts in container | 141120 | [W/container]
| Shipping Costs | 0 | [$/container]
| Shipping Cost | 0 | [$/w]
Import Duty (FOB)
| Is Imported | 0 | [-]
| Import Duty | 0 | [$/w]
Other Module Cost Components:
1) Glass 7) Input Electricity
2) Wire sawing 8) JB and Cable
3) Frame 9) Encapsulant
4) Chemicals 10) Ribbon
5) Maintenance 11) Ingot Casting
6) Back Sheet 12) Screens
Efficiency
Note on Y10: Doug Powell: Max possible savings
Note on U11: Doug Powell: Up to 29% for max
Note on Y11: Doug Powell: 29%
Note on U12: Doug Powell: Up to 100% for max
Note on C14: Doug Powell: Module Knockdown Factors (module vs lab cell efficiency) 0.84 Sunpower from 24 to 20.2 .88 for Sayno Hit Cell
Note on C16: Doug Powell: Total material yield of silicon ingot squaring, sawing etc. 50 - 55% from Applied Technologies http://www.appliedmaterials.com/sites/default/files/wafering_economics_whitepaper.pdf Centrotherm puts 2,273 tons of Si into 97.2 million wafers and 2,7000 t to 107 million wafers at 180 um =45%
Note on C18: Doug Powell: U.S. Department of Labor Bureau of Labor Statistics, May 2010 National Industry-Specific Occupational Employment and Wage Estimates: NAICS 334400 - Semiconductor and Other Electronic Component Manufacturing, 2010. Base pay times 1.325 for US http://web.mit.edu/e-club/hadzima/how-much-does-an-employee-cost.html
Note on C19: Doug Powell: Reference: U.S. Energy Information Administration, Electric Power Monthly July 2011, 2011, 109.
Note on C24: Doug Powell: Includes Breakage
Note on C54: Doug Powell: 156 mm wafer
Note on C60: Doug Powell: 2012 to 220 from EPIA
Note on C61: Doug Powell: "Cost Estimator's Reference Manual- 2nd Ed.," by Rodney Stewart: 95%, conservative estimate, for raw materials and repetitive electronics manufacturing
Note on C70: Doug Powell: Base case from: A. Kreutzmann and M. Schmela, Photon International, 2008, 12, 84-92.
Note on C71: Doug Powell: Base case from: A. Kreutzmann and M. Schmela, Photon International, 2008, 12, 84-92.
Note on C73: Doug Powell: 5 years for capital equipment
Note on C74: Doug Powell: For commercial building
Note on D77: Doug Powell: Centrotherm Turn-Key adjusted for market changes. .85 from turnkey price changes, additional .9 to match with anecdotal evidence for were costs are at
Note on D78: Doug Powell: Centrotherm Turn-Key adjusted for market changes. .85 from turnkey price changes, additional .9 to match with anecdotal evidence for were costs are at
Note on D79: Doug Powell: Centrotherm Turn-key Scaled to 2010 $10m for 60 MW facility
Note on C83: Doug Powell: A. Kreutzmann and M. Schmela, Photon International, 2008, 12, 84-92. Matches other rule of thumb maintenance cost estimates
Note on B90: Doug Powell: Wire + Slurry
Note on C91: Doug Powell: A. Kreutzmann and M. Schmela, Photon International, 2008, 12, 84-92.
Note on B95: Doug Powell: Crucible
Note on C96: Doug Powell: A. Kreutzmann and M. Schmela, Photon International, 2008, 12, 84-92.
Note on C101: Doug Powell: A. Kreutzmann and M. Schmela, Photon International, 2008, 12, 84-92.
Note on C102: Doug Powell: A. Kreutzmann and M. Schmela, Photon International, 2008, 12, 84-92.
Note on C105: Doug Powell: A. Kreutzmann and M. Schmela, Photon International, 2008, 12, 84-92.
Note on C106: Doug Powell: A. Kreutzmann and M. Schmela, Photon International, 2008, 12, 84-92. Adjusted down with Suntech's advertized automation level.
Note on C107: Doug Powell: A. Kreutzmann and M. Schmela, Photon International, 2008, 12, 84-92. Adjusted down with Suntech's advertized automation level.
Note on C108: Doug Powell: A. Kreutzmann and M. Schmela, Photon International, 2008, 12, 84-92. Adjusted down with Suntech's advertized automation level.
Note on C124: Doug Powell: A. Kreutzmann and M. Schmela, Photon International, 2008, 12, 84-92.
Note on C125: Doug Powell: A. Kreutzmann and M. Schmela, Photon International, 2008, 12, 84-92.
Note on C127: Doug Powell: A. Kreutzmann and M. Schmela, Photon International, 2008, 12, 84-92.
Note on C128: Doug Powell: A. Kreutzmann and M. Schmela, Photon International, 2008, 12, 84-92.
Note on C129: Doug Powell: A. Kreutzmann and M. Schmela, Photon International, 2008, 12, 84-92.
Note on C136: Doug Powell: Applied Materials Wafering Economics Whitepaper
Note on C137: Doug Powell: Frank Faller, Centrotherm photovoltaics, 2010 Texas Renewable, San Antonio Nov 7-10
Note on C138: Doug Powell: Frank Faller, Centrotherm photovoltaics, 2010 Texas Renewable, San Antonio Nov 7-10
Note on C139: Doug Powell: Frank Faller, Centrotherm photovoltaics, 2010 Texas Renewable, San Antonio Nov 7-10
Note on C151: Doug Powell: http://answers.yahoo.com/question/index?qid=20110405132256AALC8wK
Note on C152: Doug Powell: 3 sheets per to also account for shrink wrap
Note on C156: Doug Powell: Photon "Behind Bars"
Note on C157: Doug Powell: SEMI Roadmap
Note on C159: Doug Powell: From browsing http://www.alibaba.com
Note on C160: Doug Powell: http://www.targray.com/solar/cystalline-cell-materials/aluminum-paste.php http://www.ferro.com/non-cms/ems/solar/technical/IEE-Al-PbFree-Low-bow.pdf
Note on B164: Doug Powell: GTM Research PV Bill of Materials
Note on D168: Doug Powell: Scales with Perimeter, assumes 1m base.
Note on C181: Doug Powell: 40 ft HC container, Suntech packing standards http://am.suntech-power.com/images/stories/pdf/datasheets/july2011/stp280_24vd_ulh4%20connector.pdf
Note on B185: Doug Powell: Cost at port of shipment

## 2020 LOS Domestic
Bottom-up cost estimate for line of sight innovation in 2020 with US manufacturing
Feb 2012
Doug Powell
MIT Photovoltaic Research Laboratory
Inputs
| Item | Value | Unit
| Module Efficiency | 17 | [%]
| Cell Thickness | 120 | [μm]
| Material Yield | 0.55 | [-]
| Contract Silicon Price | 25 | [$/kg]
| Labor | 24.5125 | [$/hr]
| Electricity Cost | 0.09 | [$/kwh]
| Shipping Costs | 0 | [$/container]
Outputs
| Silicon Use | 2.961094 | [g/Wp]
| Cost Breakdown | [7 empty] | Allotment [$/W] |  |  |  | Allotment Specific Modifier [$/W]
| Item | Cost [$/cell] | Adder [$/W] | Adder [$/cell] | Tech Multiplier | Learning Multiplier | Cost [$/W] | Percentage | Wafer | Cell | Module | Other | Wafer | Cell | Module | Other
| Silicon Feedstock | 0.3091557 |  |  | 1 | 1 | 0.06650727 | 7.473% | 0.06650727
| Depreciation |  | NA | NA | 1 | 1 | 0.1773586 | 19.93% | 0.08818961 | 0.06134363 | 0.0278254
| Maintenance |  | NA | NA | 1 | 0.9025 | 0.04741778 | 5.328% | 0.02355843 | 0.01589819 | 0.007961162
| Labor |  | NA | NA | 1 | 1 | 0.09345527 | 10.5% | 0.05317283 | 0.02014122 | 0.02014122
| Input Electricity |  | NA | NA | 1 | 1 | 0.05023155 | 5.644% | 0.02049979 | 0.02592 | 0.003811765
| Metal Paste | 0.2175 |  |  | 1 | 1 | 0.0467898 | 5.257% |  | 0.0467898
| Ingot Casting |  |  |  | 1 | 0.9025 | 0.02266314 | 2.546% | 0.02266314
| Wire Sawing |  |  |  | 1 | 0.9025 | 0.04935528 | 5.546% | 0.04935528
| Glass |  |  |  | 1 | 0.9025 | 0.05640625 | 6.338% |  |  | 0.05640625
| Frame |  |  |  | 1 | 0.9025 | 0.04618478 | 5.189% |  |  | 0.04618478
| Encapsulant |  |  |  | 1 | 0.9025 | 0.02986213 | 3.355% |  |  | 0.02986213
| JB and Cable |  |  |  | 1 | 0.9025 | 0.0361 | 4.056% |  |  | 0.0361
| Chemicals | 0.18 |  |  | 1 | 1 | 0.03872259 | 4.351% |  | 0.03872259
| Back Sheet |  |  |  | 1 | 0.9025 | 0.03815717 | 4.287% |  |  | 0.03815717
| Yield Loss |  | NA | NA | 1 | 1 | 0.05379003 | 6.044% | 0.01704981 | 0.01967505 | 0.01706517 | 0
| Ribbon |  |  |  | 1 | 0.9025 | 0.02488511 | 2.796% |  |  | 0.02488511
| Packaging |  |  |  | 1 | 0.9025 | 0.002388971 | 0.2684% |  |  | 0.002388971
| Screens | 0.05 |  |  | 1 | 0.9025 | 0.009707538 | 1.091% |  | 0.009707538
| Shipping costs |  |  |  | 1 | 1 | 0 | 0% |  |  |  | 0
| Import Duty (FOB) |  |  |  | 1 | 1 | 0 | 0% |  |  |  | 0
| Total | [5 empty] | 0.8899833 | 100% | 0.3409961 | 0.238198 | 0.3107891 | 0
Calculations
Power
| Number of Cells per Module | 72 | [cells/module]
| Area Utilization | 89 | [%]
| Area of module | 1.968755 | [m^2/module]
| Power Out Per Module | 334.6884 | [W/module]
Learning Multiplier
| Number of Doublings | 2 | [-]
| Drop per double | 5 | [%]
| Total multiplier | 0.9025 | [-]
Silicon Feedstock
| Silicon Density | 2329 | [kg/m^3]
| Mass of Si per Cell without breakage | 0.01236623 | [kg/cell]
| Dollars per Cell | 0.3091557 | [$/cell]
Depreciation
| Capacity | 347 | [MW]
| Reference Module Efficiency | 14.4 | [-]
| Reference Plant Output | 2409722.2 | [m^2/yr]
| Equipment Depreciation Period | 5 | [yrs]
| Facility Depreciation Period | 39 | [yrs]
|  | Floor space [m^2] | Total Investment [$] | Equipment Payment [$/yr] | Facility Payment [$/yr] | Payment [$/m^2 Product] | Payment [$/W] | Individual Investment [MM/MW]
| Ingot + Wafer | 46500 | 213867587.2 | 35149707.45 | 977411.5 | 14.99223 | 0.08818961 | 0.6163331
| Cell | 18000 | 144326610 | 24580215 | 549372.7 | 10.42842 | 0.06134363 | 0.4159268
| Module | 20000 | 72272842.5 | 10949368.5 | 449384.6 | 4.730318 | 0.0278254 | 0.2082791
|  | Total [MM/MW] | 1.240539 |  |  | Total [$/W] | 0.1773586
Maintenance
| Amount initial investment per year | 0.05 | [-]
|  | Payment [$/yr] | Payment [$/m^2 Product] | Payment [$/W]
| Ingot + Wafer | 10693379.4 | 4.437598 | 0.02610352
| Cell | 7216330.5 | 2.994673 | 0.01761572
| Module | 3613642.125 | 1.499609 | 0.008821232
|  |  | Total [$/W] | 0.05254048
Wire Sawing
| Payment at reference plant output | 22402800 | [$/yr]
| Payment | 9.296839 | [$/m^2 Product]
| Payment | 0.05468729 | [$/W]
Ingot Casting
| Payment at reference plant output | 10287000 | [$/yr]
| Payment | 4.268957 | [$/m^2 Product]
| Payment | 0.02511151 | [$/W]
Labor
| Reference Plant Output | 347 | [MW/yr]
| Reference Module Efficiency | 14.4 | [-]
| Reference Power per Cell | 3.504384 | [W]
| Plant Output | 2409722.2 | [m^2/yr]
| People for Ingot | 306 | [people]
| People for Wafer | 90 | [people]
| People for Cell | 150 | [people]
| People for Module | 150 | [people]
| People per Watt Output | 2.005764 | [People/MW]
| Hours per year per Person | 2244 | [hrs/yr]
| Wafer labor hours per area | 0.3687662 | [people hours/m^2]
| Cell labor hours per area | 0.1396841 | [people hours/m^2]
| Module labor hours per area | 0.1396841 | [people hours/m^2]
| Wafer labor cost per area | 9.03938 | [$/m^2]
| Cell labor cost per area | 3.424008 | [$/m^2]
| Module labor cost per area | 3.424008 | [$/m^2]
| Actual Cell output per m^2 | 170 | [W/m^2]
| Wafer labor cost | 0.05317283 | [$/W]
| Cell labor cost | 0.02014122 | [$/W]
| Module labor cost | 0.02014122 | [$/W]
| Labor Cost | 0.09345527 | [$/W]
Input Electricity
| Reference Module Efficiency | 14.4 | [%]
| Ingot Solidification Need at Ref Efficiency | 25.9 | [kWh/kg]
| Ingot Solidification Need at Ref Efficiency | 0.06890153 | [kWh/W]
| Wafering Need at Ref Efficiency | 0.2 | [kWh/W]
| Cell Need at Ref Efficiency | 0.34 | [kWh/W]
| Module Need at Ref Efficiency | 0.05 | [kWh/W]
| Wafer Electricity Cost | 0.02049979 | [$/w]
| Cell Electricity Cost | 0.02592 | [$/w]
| Module Electricity Cost | 0.003811765 | [$/w]
| Total Energy Cost | 0.05023155 | [$/w]
Yield Loss
| Wafering Yield | 0.95 | [-]
| Cell Process Yield | 0.965 | [-]
| Module Process Yield | 0.98 | [-]
| Shipping Yield | 1 | [-]
| Value during wafer breakage | 0.3239463 | [$/W]
| Value during cell breakage | 0.5424693 | [$/W]
| Value during module breakage | 0.8361933 | [$/W]
| Value during shipping | 0.8361933 | [$/W]
| Wafer Yield Loss | 0.01704981 | [$/W]
| Cell Yield Loss | 0.01967505 | [$/W]
| Module Yield Loss | 0.01706517 | [$/W]
| Shipping Yield Loss | 0 | [$/W]
| Total Yield Loss | 0.05379003 | [$/W]
Packaging
| Cardboard cost | 0.15 | [$/m^2]
| Packaging | 0.8859398 | [$/Module]
| Cost of Packaging | 0.002647059 | [$/W]
Metal Paste
| Cost of Silver Paste | 300 | [$/kg]
| Silver Paste utilization | 0.225 | [g/cell]
| Cost of Silver Paste | 0.0675 | [$/cell]
| Cost of Al Paste | 150 | [$/kg]
| Al Paste utilization | 1 | [g/cell]
| Cost of Al Paste | 0.15 | [$/cell]
| Cost of Metal Paste | 0.2175 | [$/cell]
Other Costs
| Reference Cell number | 60 | [-]
| Reference Module Area | 1.6 | [m^2]
|  | [$/Module] at Reference Area | [$/Module] at actual area | Cost [$/W]
| Frame Cost | 15 | 17.12743 | 0.05117427
| Backsheet Cost | 11.5 | 14.15043 | 0.04227941
| Encapsulant Cost | 9 | 11.07425 | 0.03308824
| Glass Cost | 17 | 20.91802 | 0.0625
| JB and Cable | 10 |  | 0.04
| Ribbon | 7.5 | 9.228539 | 0.02757353
| Screen Prints per cell | 4 | [prints/cell]
| Lifetime of Screen | 8000 | [prints]
| Cost of Screen | 100 | [$]
| Cost of Screen | 0.05 | [$/cell]
Shipping Costs from China to US
| Watts in container | 141120 | [W/container]
| Shipping Costs | 0 | [$/container]
| Shipping Cost | 0 | [$/w]
Import Duty (FOB)
| Is Imported | 0 | [-]
| Import Duty | 0 | [$/w]
Note on C14: Doug Powell: Module Knockdown Factors (module vs lab cell efficiency) 0.84 Sunpower from 24 to 20.2 .88 for Sayno Hit Cell
Note on C16: Doug Powell: Total material yield of silicon ingot squaring, sawing etc. 50 - 55% from Applied Technologies http://www.appliedmaterials.com/sites/default/files/wafering_economics_whitepaper.pdf Centrotherm puts 2,273 tons of Si into 97.2 million wafers and 2,7000 t to 107 million wafers at 180 um =45%
Note on C18: Doug Powell: U.S. Department of Labor Bureau of Labor Statistics, May 2010 National Industry-Specific Occupational Employment and Wage Estimates: NAICS 334400 - Semiconductor and Other Electronic Component Manufacturing, 2010. Base pay times 1.325 for US http://web.mit.edu/e-club/hadzima/how-much-does-an-employee-cost.html Projection based on linear fit of domestic labor rates
Note on C19: Doug Powell: Reference: U.S. Energy Information Administration, Electric Power Monthly July 2011, 2011, 109.
Note on C24: Doug Powell: Includes Breakage
Note on C54: Doug Powell: 156 mm wafer
Note on C60: Doug Powell: 2012 to 220 from EPIA
Note on C61: Doug Powell: "Cost Estimator's Reference Manual- 2nd Ed.," by Rodney Stewart: 95%, conservative estimate, for raw materials and repetitive electronics manufacturing
Note on C70: Doug Powell: Base case from: A. Kreutzmann and M. Schmela, Photon International, 2008, 12, 84-92.
Note on C71: Doug Powell: Base case from: A. Kreutzmann and M. Schmela, Photon International, 2008, 12, 84-92.
Note on C73: Doug Powell: 5 years for capital equipment
Note on C74: Doug Powell: For commercial building
Note on D77: Doug Powell: Centrotherm Turn-Key adjusted for market changes. .85 from turnkey price changes, additional .9 to match with anecdotal evidence for were costs are at
Note on D78: Doug Powell: Centrotherm Turn-Key adjusted for market changes. .85 from turnkey price changes, additional .9 to match with anecdotal evidence for were costs are at
Note on D79: Doug Powell: Centrotherm Turn-key Scaled to 2010 $10m for 60 MW facility
Note on C83: Doug Powell: A. Kreutzmann and M. Schmela, Photon International, 2008, 12, 84-92. Matches other rule of thumb maintenance cost estimates
Note on B90: Doug Powell: Wire + Slurry
Note on C91: Doug Powell: A. Kreutzmann and M. Schmela, Photon International, 2008, 12, 84-92.
Note on B95: Doug Powell: Crucible
Note on C96: Doug Powell: A. Kreutzmann and M. Schmela, Photon International, 2008, 12, 84-92.
Note on C101: Doug Powell: A. Kreutzmann and M. Schmela, Photon International, 2008, 12, 84-92.
Note on C102: Doug Powell: A. Kreutzmann and M. Schmela, Photon International, 2008, 12, 84-92.
Note on C124: Doug Powell: A. Kreutzmann and M. Schmela, Photon International, 2008, 12, 84-92.
Note on C125: Doug Powell: A. Kreutzmann and M. Schmela, Photon International, 2008, 12, 84-92.
Note on C127: Doug Powell: A. Kreutzmann and M. Schmela, Photon International, 2008, 12, 84-92.
Note on C128: Doug Powell: A. Kreutzmann and M. Schmela, Photon International, 2008, 12, 84-92.
Note on C129: Doug Powell: A. Kreutzmann and M. Schmela, Photon International, 2008, 12, 84-92.
Note on C136: Doug Powell: Applied Materials Wafering Economics Whitepaper
Note on C137: Doug Powell: Frank Faller, Centrotherm photovoltaics, 2010 Texas Renewable, San Antonio Nov 7-10
Note on C138: Doug Powell: Frank Faller, Centrotherm photovoltaics, 2010 Texas Renewable, San Antonio Nov 7-10
Note on C139: Doug Powell: Frank Faller, Centrotherm photovoltaics, 2010 Texas Renewable, San Antonio Nov 7-10
Note on C151: Doug Powell: http://answers.yahoo.com/question/index?qid=20110405132256AALC8wK
Note on C152: Doug Powell: 3 sheets per to also account for shrink wrap
Note on C156: Doug Powell: Photon "Behind Bars"
Note on C157: Doug Powell: SEMI Roadmap
Note on C159: Doug Powell: From browsing http://www.alibaba.com
Note on C160: Doug Powell: http://www.targray.com/solar/cystalline-cell-materials/aluminum-paste.php http://www.ferro.com/non-cms/ems/solar/technical/IEE-Al-PbFree-Low-bow.pdf
Note on B164: Doug Powell: GTM Research PV Bill of Materials
Note on D168: Doug Powell: Scales with Perimeter, assumes 1m base.
Note on C181: Doug Powell: 40 ft HC container, Suntech packing standards http://am.suntech-power.com/images/stories/pdf/datasheets/july2011/stp280_24vd_ulh4%20connector.pdf
Note on B185: Doug Powell: Cost at port of shipment

## 2020 Advanced Domestic
Bottom-up cost estimate for standard mc-Si in 2012 with US manufacturing
Feb 2012
Doug Powell
MIT Photovoltaic Research Laboratory
Inputs
| Item | Value | Unit
| Module Efficiency | 20.5 | [%]
| Cell Thickness | 50 | [μm]
| Material Yield | 0.9 | [-]
| Contract Silicon Price | 25 | [$/kg]
| Labor | 24.5125 | [$/hr]
| Electricity Cost | 0.09 | [$/kwh]
| Shipping Costs | 0 | [$/container]
Outputs
| Silicon Use | 0.6123617 | [g/Wp]
| Cost Breakdown | [7 empty] | Allotment [$/W] |  |  |  | Allotment Specific Modifier [$/W]
| Item | Cost [$/cell] | Adder [$/W] | Adder [$/cell] | Tech Multiplier | Learning Multiplier | Cost [$/W] | Percentage | Wafer | Cell | Module | Other | Wafer | Cell | Module | Other
| Silicon Feedstock | 0.0787202 |  |  | 1 | 1 | 0.01404343 | 2.687% | 0.01404343
| Depreciation |  | NA | NA | 1 | 1 | 0.1470779 | 28.14% | 0.07313285 | 0.05087033 | 0.02307472
| Maintenance |  | NA | NA | 1 | 0.9025 | 0.03767781 | 7.209% | 0.017892 | 0.01318387 | 0.006601939
| Labor |  | NA | NA | 1 | 1 | 0.05857002 | 11.21% | 0.03184606 | 0.01336198 | 0.01336198
| Input Electricity |  | NA | NA | 1 | 1 | 0.02810417 | 5.377% | 0.003448561 | 0.02149463 | 0.003160976
| Metal Paste | 0.3 |  |  | 1 | 1 | 0.05351903 | 10.24% |  | 0.05351903
| Ingot Casting |  |  |  | 0 | 0.9025 | 0 | 0% | 0
| Wire Sawing |  |  |  | 0 | 0.9025 | 0 | 0% | 0
| Glass |  |  |  | 1 | 0.9025 | 0.04677591 | 8.95% |  |  | 0.04677591
| Frame |  |  |  | 0 | 0.9025 | 0 | 0% |  |  | 0
| Encapsulant |  |  |  | 1 | 0.9025 | 0.02476372 | 4.738% |  |  | 0.02476372
| JB and Cable |  |  |  | 1 | 0.9025 | 0.0361 | 6.907% |  |  | 0.0361
| Chemicals | 0.18 |  |  | 0.52 | 1 | 0.01669794 | 3.195% |  | 0.01669794
| Back Sheet |  |  |  | 1 | 0.9025 | 0.03164253 | 6.054% |  |  | 0.03164253
| Yield Loss |  | NA | NA | 1 | 1 | 0.02570808 | 4.919% | 0.00434112 | 0.01122505 | 0.01014191 | 0
| Ribbon |  |  |  | 0 | 1 | 0 | 0% |  |  | 0
| Packaging |  |  |  | 1 | 0.9025 | 0.001981098 | 0.379% |  |  | 0.001981098
| Screens | 0.05 |  |  | 0 | 1 | 0 | 0% |  | 0
| Shipping costs |  |  |  | 1 | 1 | 0 | 0% |  |  |  | 0
| Import Duty (FOB) |  |  |  | 1 | 1 | 0 | 0% |  |  |  | 0
| Total | [5 empty] | 0.5226616 | 100% | 0.144704 | 0.1803528 | 0.1976048 | 0
Calculations
Power
| Number of Cells per Module | 72 | [cells/module]
| Area Utilization | 89 | [%]
| Area of module | 1.968755 | [m^2/module]
| Power Out Per Module | 403.5948 | [W/module]
Learning Multiplier
| Number of Doublings | 2 | [-]
| Drop per double | 5 | [%]
| Total multiplier | 0.9025 | [-]
Silicon Feedstock
| Silicon Density | 2329 | [kg/m^3]
| Mass of Si per Cell without breakage | 0.003148808 | [kg/cell]
| Dollars per Cell | 0.0787202 | [$/cell]
Depreciation
| Capacity | 347 | [MW]
| Reference Module Efficiency | 14.4 | [-]
| Reference Plant Output | 2409722.2 | [m^2/yr]
| Equipment Depreciation Period | 5 | [yrs]
| Facility Depreciation Period | 39 | [yrs]
|  | Floor space [m^2] | Investment [$] | Equipment Payment [$/yr] | Facility Payment [$/yr] | Payment [$/m^2 Product] | Payment [$/W] | Individual Investment [MM/MW]
| Ingot + Wafer | 46500 | 195867587.2 | 35149707.45 | 977411.5 | 14.99223 | 0.07313285 | 0.5644599
| Cell | 18000 | 144326610 | 24580215 | 549372.7 | 10.42842 | 0.05087033 | 0.4159268
| Module | 20000 | 72272842.5 | 10949368.5 | 449384.6 | 4.730318 | 0.02307472 | 0.2082791
|  | Total [MM/MW] | 1.188666 |  |  | Total [$/W] | 0.1470779
Maintenance
| Amount initial investment per year | 0.05 | [-]
|  | Payment [$/yr] | Payment [$/m^2 Product] | Payment [$/W]
| Ingot + Wafer | 9793379.4 | 4.064111 | 0.01982493
| Cell | 7216330.5 | 2.994673 | 0.01460816
| Module | 3613642.125 | 1.499609 | 0.007315168
|  |  | Total [$/W] | 0.04174826
Wire Sawing
| Payment at reference plant output | 22402800 | [$/yr]
| Payment | 9.296839 | [$/m^2 Product]
| Payment | 0.04535044 | [$/W]
Ingot Casting
| Payment at reference plant output | 10287000 | [$/yr]
| Payment | 4.268957 | [$/m^2 Product]
| Payment | 0.02082418 | [$/W]
Labor
| Reference Plant Output | 347 | [MW/yr]
| Reference Module Efficiency | 14.4 | [-]
| Reference Power per Cell | 3.504384 | [W]
| Plant Output | 2409722.2 | [m^2/yr]
| People for Ingot | 196 | [people]
| People for Wafer | 90 | [people]
| People for Cell | 120 | [people]
| People for Module | 120 | [people]
| People per Watt Output | 1.51585 | [People/MW]
| Hours per year per Person | 2244 | [hrs/yr]
| Wafer labor hours per area | 0.2663311 | [people hours/m^2]
| Cell labor hours per area | 0.1117473 | [people hours/m^2]
| Module labor hours per area | 0.1117473 | [people hours/m^2]
| Wafer labor cost per area | 6.528441 | [$/m^2]
| Cell labor cost per area | 2.739206 | [$/m^2]
| Module labor cost per area | 2.739206 | [$/m^2]
| Actual Cell output per m^2 | 205 | [W/m^2]
| Wafer labor cost | 0.03184606 | [$/W]
| Cell labor cost | 0.01336198 | [$/W]
| Module labor cost | 0.01336198 | [$/W]
| Labor Cost | 0.05857002 | [$/W]
Input Electricity
| Reference Module Efficiency | 14.4 | [%]
| Ingot Solidification Need at Ref Efficiency | 25.9 | [kWh/kg]
| Ingot Solidification Need at Ref Efficiency | 0.01454899 | [kWh/W]
| Wafering Need at Ref Efficiency | 0.04 | [kWh/W]
| Cell Need at Ref Efficiency | 0.34 | [kWh/W]
| Module Need at Ref Efficiency | 0.05 | [kWh/W]
| Wafer Electricity Cost | 0.003448561 | [$/w]
| Cell Electricity Cost | 0.02149463 | [$/w]
| Module Electricity Cost | 0.003160976 | [$/w]
| Total Energy Cost | 0.02810417 | [$/w]
Yield Loss
| Wafering Yield | 0.97 | [-]
| Cell Process Yield | 0.965 | [-]
| Module Process Yield | 0.98 | [-]
| Shipping Yield | 1 | [-]
| Value during wafer breakage | 0.1403629 | [$/W]
| Value during cell breakage | 0.3094907 | [$/W]
| Value during module breakage | 0.4969535 | [$/W]
| Value during shipping | 0.4969535 | [$/W]
| Wafer Yield Loss | 0.00434112 | [$/W]
| Cell Yield Loss | 0.01122505 | [$/W]
| Module Yield Loss | 0.01014191 | [$/W]
| Shipping Yield Loss | 0 | [$/W]
| Total Yield Loss | 0.02570808 | [$/W]
Packaging
| Cardboard cost | 0.15 | [$/m^2]
| Packaging | 0.8859398 | [$/Module]
| Cost of Packaging | 0.002195122 | [$/W]
Metal Paste
| Cost of Silver Paste | 300 | [$/kg]
| Silver Paste utilization | 0 | [g/cell]
| Cost of Silver Paste | 0 | [$/cell]
| Cost of Al Paste | 300 | [$/kg]
| Al Paste utilization | 1 | [g/cell]
| Cost of Al Paste | 0.3 | [$/cell]
| Cost of Metal Paste | 0.3 | [$/cell]
Other Costs
| Reference Cell number | 60 | [-]
| Reference Module Area | 1.6 | [m^2]
|  | [$/Module] at Reference Area | [$/Module] at actual area | Cost [$/W]
| Frame Cost | 15 | 17.12743 | 0.0424372
| Backsheet Cost | 11.5 | 14.15043 | 0.03506098
| Encapsulant Cost | 9 | 11.07425 | 0.02743902
| Glass Cost | 17 | 20.91802 | 0.05182927
| JB and Cable | 10 |  | 0.04
| Ribbon | 7.5 | 9.228539 | 0.02286585
| Screen Prints per cell | 4 | [prints/cell]
| Lifetime of Screen | 8000 | [prints]
| Cost of Screen | 100 | [$]
| Cost of Screen | 0.05 | [$/cell]
Shipping Costs from China to US
| Watts in container | 141120 | [W/container]
| Shipping Costs | 0 | [$/container]
| Shipping Cost | 0 | [$/w]
Import Duty (FOB)
| Is Imported | 0 | [-]
| Import Duty | 0 | [$/w]
Note on C14: Doug Powell: Module Knockdown Factors (module vs lab cell efficiency) 0.84 Sunpower from 24 to 20.2 .88 for Sayno Hit Cell
Note on C16: Doug Powell: Assumes some loss
Note on C18: Doug Powell: U.S. Department of Labor Bureau of Labor Statistics, May 2010 National Industry-Specific Occupational Employment and Wage Estimates: NAICS 334400 - Semiconductor and Other Electronic Component Manufacturing, 2010. Base pay times 1.325 for US http://web.mit.edu/e-club/hadzima/how-much-does-an-employee-cost.html Projection based on linear fit of domestic labor rates
Note on C19: Doug Powell: Reference: U.S. Energy Information Administration, Electric Power Monthly July 2011, 2011, 109.
Note on C24: Doug Powell: Includes Breakage
Note on F34: Doug Powell: Crucible is removed with kerfless process
Note on F35: Doug Powell: Wire Sawing is removed with kerfless process
Note on F37: Doug Powell: Frameless Module
Note on F40: Doug Powell: Reduce consumable gases and chemicals by .52 of previous value by getting rid of Pocl3 and front texture acids from GTM Research report
Note on F43: Doug Powell: Monolithic backsheet that integrates ribbon
Note on F45: Doug Powell: Single complete coverage rear metallization step
Note on C54: Doug Powell: 156 mm wafer
Note on C60: Doug Powell: 2012 to 220 from EPIA
Note on C61: Doug Powell: "Cost Estimator's Reference Manual- 2nd Ed.," by Rodney Stewart: 95%, conservative estimate, for raw materials and repetitive electronics manufacturing
Note on C70: Doug Powell: Base case from: A. Kreutzmann and M. Schmela, Photon International, 2008, 12, 84-92.
Note on C71: Doug Powell: Base case from: A. Kreutzmann and M. Schmela, Photon International, 2008, 12, 84-92.
Note on C73: Doug Powell: 5 years for capital equipment
Note on C74: Doug Powell: For commercial building
Note on D77: Doug Powell: Centrotherm Turn-Key adjusted for market changes. .85 from turnkey price changes, additional .9 to match with anecdotal evidence for were costs are at Minus 18,000,000 for getting rid of wire saws and ingot crystallization stuff
Note on D78: Doug Powell: Centrotherm Turn-Key adjusted for market changes. .85 from turnkey price changes, additional .9 to match with anecdotal evidence for were costs are at
Note on D79: Doug Powell: Centrotherm Turn-key Scaled to 2010 $10m for 60 MW facility
Note on C83: Doug Powell: A. Kreutzmann and M. Schmela, Photon International, 2008, 12, 84-92. Matches other rule of thumb maintenance cost estimates
Note on B90: Doug Powell: Wire + Slurry
Note on C91: Doug Powell: A. Kreutzmann and M. Schmela, Photon International, 2008, 12, 84-92.
Note on B95: Doug Powell: Crucible
Note on C96: Doug Powell: A. Kreutzmann and M. Schmela, Photon International, 2008, 12, 84-92.
Note on C101: Doug Powell: A. Kreutzmann and M. Schmela, Photon International, 2008, 12, 84-92.
Note on C102: Doug Powell: A. Kreutzmann and M. Schmela, Photon International, 2008, 12, 84-92.
Note on C124: Doug Powell: A. Kreutzmann and M. Schmela, Photon International, 2008, 12, 84-92.
Note on C125: Doug Powell: A. Kreutzmann and M. Schmela, Photon International, 2008, 12, 84-92.
Note on C127: Doug Powell: A. Kreutzmann and M. Schmela, Photon International, 2008, 12, 84-92. Wafering need to 20% of original for kerfless
Note on C128: Doug Powell: A. Kreutzmann and M. Schmela, Photon International, 2008, 12, 84-92.
Note on C129: Doug Powell: A. Kreutzmann and M. Schmela, Photon International, 2008, 12, 84-92.
Note on C136: Doug Powell: Applied Materials Wafering Economics Whitepaper
Note on C137: Doug Powell: Frank Faller, Centrotherm photovoltaics, 2010 Texas Renewable, San Antonio Nov 7-10
Note on C138: Doug Powell: Frank Faller, Centrotherm photovoltaics, 2010 Texas Renewable, San Antonio Nov 7-10
Note on C139: Doug Powell: Frank Faller, Centrotherm photovoltaics, 2010 Texas Renewable, San Antonio Nov 7-10
Note on C151: Doug Powell: http://answers.yahoo.com/question/index?qid=20110405132256AALC8wK
Note on C152: Doug Powell: 3 sheets per to also account for shrink wrap
Note on C156: Doug Powell: Photon "Behind Bars"
Note on C157: Doug Powell: SEMI Roadmap
Note on C159: Doug Powell: From browsing http://www.alibaba.com
Note on C160: Doug Powell: http://www.targray.com/solar/cystalline-cell-materials/aluminum-paste.php http://www.ferro.com/non-cms/ems/solar/technical/IEE-Al-PbFree-Low-bow.pdf
Note on B164: Doug Powell: GTM Research PV Bill of Materials
Note on D168: Doug Powell: Scales with Perimeter, assumes 1m base.
Note on C181: Doug Powell: 40 ft HC container, Suntech packing standards http://am.suntech-power.com/images/stories/pdf/datasheets/july2011/stp280_24vd_ulh4%20connector.pdf
Note on B185: Doug Powell: Cost at port of shipment

## 2020 Waferfall 1
Waterfall Step 1: High efficiency
Feb 2012
Doug Powell
MIT Photovoltaic Research Laboratory
Inputs
| Item | Value | Unit
| Module Efficiency | 20.5 | [%]
| Cell Thickness | 120 | [μm]
| Material Yield | 0.55 | [-]
| Contract Silicon Price | 25 | [$/kg]
| Labor | 24.5125 | [$/hr]
| Electricity Cost | 0.09 | [$/kwh]
| Shipping Costs | 0 | [$/container]
Outputs
| Silicon Use | 2.455541 | [g/Wp]
| Cost Breakdown | [7 empty] | Allotment [$/W] |  |  |  | Allotment Specific Modifier [$/W]
| Item | Cost [$/cell] | Adder [$/W] | Adder [$/cell] | Tech Multiplier | Learning Multiplier | Cost [$/W] | Percentage | Wafer | Cell | Module | Other | Wafer | Cell | Module | Other
| Silicon Feedstock | 0.3091557 |  |  | 1 | 1 | 0.05515237 | 7.418% | 0.05515237
| Depreciation |  | NA | NA | 1 | 1 | 0.1470779 | 19.78% | 0.07313285 | 0.05087033 | 0.02307472
| Maintenance |  | NA | NA | 1 | 0.9025 | 0.03932206 | 5.289% | 0.01953626 | 0.01318387 | 0.006601939
| Labor |  | NA | NA | 1 | 1 | 0.07749949 | 10.42% | 0.04409454 | 0.01670248 | 0.01670248
| Input Electricity |  | NA | NA | 1 | 1 | 0.04091174 | 5.503% | 0.01625613 | 0.02149463 | 0.003160976
| Metal Paste | 0.2175 |  |  | 1 | 1 | 0.03880129 | 5.219% |  | 0.03880129
| Ingot Casting |  |  |  | 1 | 0.9025 | 0.01879382 | 2.528% | 0.01879382
| Wire Sawing |  |  |  | 1 | 0.9025 | 0.04092877 | 5.505% | 0.04092877
| Glass |  |  |  | 1 | 0.9025 | 0.04677591 | 6.291% |  |  | 0.04677591
| Frame |  |  |  | 1 | 0.9025 | 0.03829957 | 5.151% |  |  | 0.03829957
| Encapsulant |  |  |  | 1 | 0.9025 | 0.02476372 | 3.331% |  |  | 0.02476372
| JB and Cable |  |  |  | 1 | 0.9025 | 0.0361 | 4.855% |  |  | 0.0361
| Chemicals | 0.18 |  |  | 1 | 1 | 0.03211142 | 4.319% |  | 0.03211142
| Back Sheet |  |  |  | 1 | 0.9025 | 0.03164253 | 4.256% |  |  | 0.03164253
| Yield Loss |  | NA | NA | 1 | 1 | 0.04465086 | 6.006% | 0.01409972 | 0.01628892 | 0.01426221 | 0
| Ribbon |  |  |  | 1 | 0.9025 | 0.02063643 | 2.776% |  |  | 0.02063643
| Packaging |  |  |  | 1 | 0.9025 | 0.001981098 | 0.2665% |  |  | 0.001981098
| Screens | 0.05 |  |  | 1 | 0.9025 | 0.008050154 | 1.083% |  | 0.008050154
| Shipping costs |  |  |  | 1 | 1 | 0 | 0% |  |  |  | 0
| Import Duty (FOB) |  |  |  | 1 | 1 | 0 | 0% |  |  |  | 0
| Total | [5 empty] | 0.7434991 | 100% | 0.2819945 | 0.1975031 | 0.2640016 | 0
Calculations
Power
| Number of Cells per Module | 72 | [cells/module]
| Area Utilization | 89 | [%]
| Area of module | 1.968755 | [m^2/module]
| Power Out Per Module | 403.5948 | [W/module]
Learning Multiplier
| Number of Doublings | 2 | [-]
| Drop per double | 5 | [%]
| Total multiplier | 0.9025 | [-]
Silicon Feedstock
| Silicon Density | 2329 | [kg/m^3]
| Mass of Si per Cell without breakage | 0.01236623 | [kg/cell]
| Dollars per Cell | 0.3091557 | [$/cell]
Depreciation
| Capacity | 347 | [MW]
| Reference Module Efficiency | 14.4 | [-]
| Reference Plant Output | 2409722.2 | [m^2/yr]
| Equipment Depreciation Period | 5 | [yrs]
| Facility Depreciation Period | 39 | [yrs]
|  | Floor space [m^2] | Investment [$] | Equipment Payment [$/yr] | Facility Payment [$/yr] | Payment [$/m^2 Product] | Payment [$/W] | Individual Investment [MM/MW]
| Ingot + Wafer | 46500 | 213867587.2 | 35149707.45 | 977411.5 | 14.99223 | 0.07313285 | 0.6163331
| Cell | 18000 | 144326610 | 24580215 | 549372.7 | 10.42842 | 0.05087033 | 0.4159268
| Module | 20000 | 72272842.5 | 10949368.5 | 449384.6 | 4.730318 | 0.02307472 | 0.2082791
|  | Total [MM/MW] | 1.240539 |  |  | Total [$/W] | 0.1470779
Maintenance
| Amount initial investment per year | 0.05 | [-]
|  | Payment [$/yr] | Payment [$/m^2 Product] | Payment [$/W]
| Ingot + Wafer | 10693379.4 | 4.437598 | 0.02164682
| Cell | 7216330.5 | 2.994673 | 0.01460816
| Module | 3613642.125 | 1.499609 | 0.007315168
|  |  | Total [$/W] | 0.04357015
Wire Sawing
| Payment at reference plant output | 22402800 | [$/yr]
| Payment | 9.296839 | [$/m^2 Product]
| Payment | 0.04535044 | [$/W]
Ingot Casting
| Payment at reference plant output | 10287000 | [$/yr]
| Payment | 4.268957 | [$/m^2 Product]
| Payment | 0.02082418 | [$/W]
Labor
| Reference Plant Output | 347 | [MW/yr]
| Reference Module Efficiency | 14.4 | [-]
| Reference Power per Cell | 3.504384 | [W]
| Plant Output | 2409722.2 | [m^2/yr]
| People for Ingot | 306 | [people]
| People for Wafer | 90 | [people]
| People for Cell | 150 | [people]
| People for Module | 150 | [people]
| People per Watt Output | 2.005764 | [People/MW]
| Hours per year per Person | 2244 | [hrs/yr]
| Wafer labor hours per area | 0.3687662 | [people hours/m^2]
| Cell labor hours per area | 0.1396841 | [people hours/m^2]
| Module labor hours per area | 0.1396841 | [people hours/m^2]
| Wafer labor cost per area | 9.03938 | [$/m^2]
| Cell labor cost per area | 3.424008 | [$/m^2]
| Module labor cost per area | 3.424008 | [$/m^2]
| Actual Cell output per m^2 | 205 | [W/m^2]
| Wafer labor cost | 0.04409454 | [$/W]
| Cell labor cost | 0.01670248 | [$/W]
| Module labor cost | 0.01670248 | [$/W]
| Labor Cost | 0.07749949 | [$/W]
Input Electricity
| Reference Module Efficiency | 14.4 | [%]
| Ingot Solidification Need at Ref Efficiency | 25.9 | [kWh/kg]
| Ingot Solidification Need at Ref Efficiency | 0.05713786 | [kWh/W]
| Wafering Need at Ref Efficiency | 0.2 | [kWh/W]
| Cell Need at Ref Efficiency | 0.34 | [kWh/W]
| Module Need at Ref Efficiency | 0.05 | [kWh/W]
| Wafer Electricity Cost | 0.01625613 | [$/w]
| Cell Electricity Cost | 0.02149463 | [$/w]
| Module Electricity Cost | 0.003160976 | [$/w]
| Total Energy Cost | 0.04091174 | [$/w]
Yield Loss
| Wafering Yield | 0.95 | [-]
| Cell Process Yield | 0.965 | [-]
| Module Process Yield | 0.98 | [-]
| Shipping Yield | 1 | [-]
| Value during wafer breakage | 0.2678947 | [$/W]
| Value during cell breakage | 0.4491089 | [$/W]
| Value during module breakage | 0.6988483 | [$/W]
| Value during shipping | 0.6988483 | [$/W]
| Wafer Yield Loss | 0.01409972 | [$/W]
| Cell Yield Loss | 0.01628892 | [$/W]
| Module Yield Loss | 0.01426221 | [$/W]
| Shipping Yield Loss | 0 | [$/W]
| Total Yield Loss | 0.04465086 | [$/W]
Packaging
| Cardboard cost | 0.15 | [$/m^2]
| Packaging | 0.8859398 | [$/Module]
| Cost of Packaging | 0.002195122 | [$/W]
Metal Paste
| Cost of Silver Paste | 300 | [$/kg]
| Silver Paste utilization | 0.225 | [g/cell]
| Cost of Silver Paste | 0.0675 | [$/cell]
| Cost of Al Paste | 150 | [$/kg]
| Al Paste utilization | 1 | [g/cell]
| Cost of Al Paste | 0.15 | [$/cell]
| Cost of Metal Paste | 0.2175 | [$/cell]
Other Costs
| Reference Cell number | 60 | [-]
| Reference Module Area | 1.6 | [m^2]
|  | [$/Module] at Reference Area | [$/Module] at actual area | Cost [$/W]
| Frame Cost | 15 | 17.12743 | 0.0424372
| Backsheet Cost | 11.5 | 14.15043 | 0.03506098
| Encapsulant Cost | 9 | 11.07425 | 0.02743902
| Glass Cost | 17 | 20.91802 | 0.05182927
| JB and Cable | 10 |  | 0.04
| Ribbon | 7.5 | 9.228539 | 0.02286585
| Screen Prints per cell | 4 | [prints/cell]
| Lifetime of Screen | 8000 | [prints]
| Cost of Screen | 100 | [$]
| Cost of Screen | 0.05 | [$/cell]
Shipping Costs from China to US
| Watts in container | 141120 | [W/container]
| Shipping Costs | 0 | [$/container]
| Shipping Cost | 0 | [$/w]
Import Duty (FOB)
| Is Imported | 0 | [-]
| Import Duty | 0 | [$/w]
Note on A1: Doug Powell: Modify efficiency to 20.5
Note on C14: Doug Powell: Module Knockdown Factors (module vs lab cell efficiency) 0.84 Sunpower from 24 to 20.2 .88 for Sayno Hit Cell
Note on C16: Doug Powell: Total material yield of silicon ingot squaring, sawing etc. 50 - 55% from Applied Technologies http://www.appliedmaterials.com/sites/default/files/wafering_economics_whitepaper.pdf Centrotherm puts 2,273 tons of Si into 97.2 million wafers and 2,7000 t to 107 million wafers at 180 um =45%
Note on C18: Doug Powell: U.S. Department of Labor Bureau of Labor Statistics, May 2010 National Industry-Specific Occupational Employment and Wage Estimates: NAICS 334400 - Semiconductor and Other Electronic Component Manufacturing, 2010. Base pay times 1.325 for US http://web.mit.edu/e-club/hadzima/how-much-does-an-employee-cost.html Projection based on linear fit of domestic labor rates
Note on C19: Doug Powell: Reference: U.S. Energy Information Administration, Electric Power Monthly July 2011, 2011, 109.
Note on C24: Doug Powell: Includes Breakage
Note on C54: Doug Powell: 156 mm wafer
Note on C60: Doug Powell: 2012 to 220 from EPIA
Note on C61: Doug Powell: "Cost Estimator's Reference Manual- 2nd Ed.," by Rodney Stewart: 95%, conservative estimate, for raw materials and repetitive electronics manufacturing
Note on C70: Doug Powell: Base case from: A. Kreutzmann and M. Schmela, Photon International, 2008, 12, 84-92.
Note on C71: Doug Powell: Base case from: A. Kreutzmann and M. Schmela, Photon International, 2008, 12, 84-92.
Note on C73: Doug Powell: 5 years for capital equipment
Note on C74: Doug Powell: For commercial building
Note on D77: Doug Powell: Centrotherm Turn-Key adjusted for market changes. .85 from turnkey price changes, additional .9 to match with anecdotal evidence for were costs are at
Note on D78: Doug Powell: Centrotherm Turn-Key adjusted for market changes. .85 from turnkey price changes, additional .9 to match with anecdotal evidence for were costs are at
Note on D79: Doug Powell: Centrotherm Turn-key Scaled to 2010 $10m for 60 MW facility
Note on C83: Doug Powell: A. Kreutzmann and M. Schmela, Photon International, 2008, 12, 84-92. Matches other rule of thumb maintenance cost estimates
Note on B90: Doug Powell: Wire + Slurry
Note on C91: Doug Powell: A. Kreutzmann and M. Schmela, Photon International, 2008, 12, 84-92.
Note on B95: Doug Powell: Crucible
Note on C96: Doug Powell: A. Kreutzmann and M. Schmela, Photon International, 2008, 12, 84-92.
Note on C101: Doug Powell: A. Kreutzmann and M. Schmela, Photon International, 2008, 12, 84-92.
Note on C102: Doug Powell: A. Kreutzmann and M. Schmela, Photon International, 2008, 12, 84-92.
Note on C124: Doug Powell: A. Kreutzmann and M. Schmela, Photon International, 2008, 12, 84-92.
Note on C125: Doug Powell: A. Kreutzmann and M. Schmela, Photon International, 2008, 12, 84-92.
Note on C127: Doug Powell: A. Kreutzmann and M. Schmela, Photon International, 2008, 12, 84-92.
Note on C128: Doug Powell: A. Kreutzmann and M. Schmela, Photon International, 2008, 12, 84-92.
Note on C129: Doug Powell: A. Kreutzmann and M. Schmela, Photon International, 2008, 12, 84-92.
Note on C136: Doug Powell: Applied Materials Wafering Economics Whitepaper
Note on C137: Doug Powell: Frank Faller, Centrotherm photovoltaics, 2010 Texas Renewable, San Antonio Nov 7-10
Note on C138: Doug Powell: Frank Faller, Centrotherm photovoltaics, 2010 Texas Renewable, San Antonio Nov 7-10
Note on C139: Doug Powell: Frank Faller, Centrotherm photovoltaics, 2010 Texas Renewable, San Antonio Nov 7-10
Note on C151: Doug Powell: http://answers.yahoo.com/question/index?qid=20110405132256AALC8wK
Note on C152: Doug Powell: 3 sheets per to also account for shrink wrap
Note on C156: Doug Powell: Photon "Behind Bars"
Note on C157: Doug Powell: SEMI Roadmap
Note on C159: Doug Powell: From browsing http://www.alibaba.com
Note on C160: Doug Powell: http://www.targray.com/solar/cystalline-cell-materials/aluminum-paste.php http://www.ferro.com/non-cms/ems/solar/technical/IEE-Al-PbFree-Low-bow.pdf
Note on B164: Doug Powell: GTM Research PV Bill of Materials
Note on D168: Doug Powell: Scales with Perimeter, assumes 1m base.
Note on C181: Doug Powell: 40 ft HC container, Suntech packing standards http://am.suntech-power.com/images/stories/pdf/datasheets/july2011/stp280_24vd_ulh4%20connector.pdf
Note on B185: Doug Powell: Cost at port of shipment

## 2020 Waferfall 2
Waterfall Step 2: Thin Kerfless Wafers
Feb 2012
Doug Powell
MIT Photovoltaic Research Laboratory
Inputs
| Item | Value | Unit
| Module Efficiency | 20.5 | [%]
| Cell Thickness | 50 | [μm]
| Material Yield | 0.9 | [-]
| Contract Silicon Price | 25 | [$/kg]
| Labor | 24.5125 | [$/hr]
| Electricity Cost | 0.09 | [$/kwh]
| Shipping Costs | 0 | [$/container]
Outputs
| Silicon Use | 0.6123617 | [g/Wp]
| Cost Breakdown | [7 empty] | Allotment [$/W] |  |  |  | Allotment Specific Modifier [$/W]
| Item | Cost [$/cell] | Adder [$/W] | Adder [$/cell] | Tech Multiplier | Learning Multiplier | Cost [$/W] | Percentage | Wafer | Cell | Module | Other | Wafer | Cell | Module | Other
| Silicon Feedstock | 0.0787202 |  |  | 1 | 1 | 0.01404343 | 2.294% | 0.01404343
| Depreciation |  | NA | NA | 1 | 1 | 0.1470779 | 24.02% | 0.07313285 | 0.05087033 | 0.02307472
| Maintenance |  | NA | NA | 1 | 0.9025 | 0.03767781 | 6.153% | 0.017892 | 0.01318387 | 0.006601939
| Labor |  | NA | NA | 1 | 1 | 0.07749949 | 12.66% | 0.04409454 | 0.01670248 | 0.01670248
| Input Electricity |  | NA | NA | 1 | 1 | 0.02810417 | 4.59% | 0.003448561 | 0.02149463 | 0.003160976
| Metal Paste | 0.2175 |  |  | 1 | 1 | 0.03880129 | 6.337% |  | 0.03880129
| Ingot Casting |  |  |  | 0 | 0.9025 | 0 | 0% | 0
| Wire Sawing |  |  |  | 0 | 0.9025 | 0 | 0% | 0
| Glass |  |  |  | 1 | 0.9025 | 0.04677591 | 7.639% |  |  | 0.04677591
| Frame |  |  |  | 1 | 0.9025 | 0.03829957 | 6.255% |  |  | 0.03829957
| Encapsulant |  |  |  | 1 | 0.9025 | 0.02476372 | 4.044% |  |  | 0.02476372
| JB and Cable |  |  |  | 1 | 0.9025 | 0.0361 | 5.896% |  |  | 0.0361
| Chemicals | 0.18 |  |  | 1 | 1 | 0.03211142 | 5.244% |  | 0.03211142
| Back Sheet |  |  |  | 1 | 0.9025 | 0.03164253 | 5.168% |  |  | 0.03164253
| Yield Loss |  | NA | NA | 1 | 1 | 0.02873709 | 4.693% | 0.00471994 | 0.01210766 | 0.01190949 | 0
| Ribbon |  |  |  | 1 | 0.9025 | 0.02063643 | 3.37% |  |  | 0.02063643
| Packaging |  |  |  | 1 | 0.9025 | 0.001981098 | 0.3235% |  |  | 0.001981098
| Screens | 0.05 |  |  | 1 | 0.9025 | 0.008050154 | 1.315% |  | 0.008050154
| Shipping costs |  |  |  | 1 | 1 | 0 | 0% |  |  |  | 0
| Import Duty (FOB) |  |  |  | 1 | 1 | 0 | 0% |  |  |  | 0
| Total | [5 empty] | 0.612302 | 100% | 0.1573313 | 0.1933218 | 0.2616489 | 0
Calculations
Power
| Number of Cells per Module | 72 | [cells/module]
| Area Utilization | 89 | [%]
| Area of module | 1.968755 | [m^2/module]
| Power Out Per Module | 403.5948 | [W/module]
Learning Multiplier
| Number of Doublings | 2 | [-]
| Drop per double | 5 | [%]
| Total multiplier | 0.9025 | [-]
Silicon Feedstock
| Silicon Density | 2329 | [kg/m^3]
| Mass of Si per Cell without breakage | 0.003148808 | [kg/cell]
| Dollars per Cell | 0.0787202 | [$/cell]
Depreciation
| Capacity | 347 | [MW]
| Reference Module Efficiency | 14.4 | [-]
| Reference Plant Output | 2409722.2 | [m^2/yr]
| Equipment Depreciation Period | 5 | [yrs]
| Facility Depreciation Period | 39 | [yrs]
|  | Floor space [m^2] | Investment [$] | Equipment Payment [$/yr] | Facility Payment [$/yr] | Payment [$/m^2 Product] | Payment [$/W] | Individual Investment [MM/MW]
| Ingot + Wafer | 46500 | 195867587.2 | 35149707.45 | 977411.5 | 14.99223 | 0.07313285 | 0.5644599
| Cell | 18000 | 144326610 | 24580215 | 549372.7 | 10.42842 | 0.05087033 | 0.4159268
| Module | 20000 | 72272842.5 | 10949368.5 | 449384.6 | 4.730318 | 0.02307472 | 0.2082791
|  | Total [MM/MW] | 1.188666 |  |  | Total [$/W] | 0.1470779
Maintenance
| Amount initial investment per year | 0.05 | [-]
|  | Payment [$/yr] | Payment [$/m^2 Product] | Payment [$/W]
| Ingot + Wafer | 9793379.4 | 4.064111 | 0.01982493
| Cell | 7216330.5 | 2.994673 | 0.01460816
| Module | 3613642.125 | 1.499609 | 0.007315168
|  |  | Total [$/W] | 0.04174826
Wire Sawing
| Payment at reference plant output | 22402800 | [$/yr]
| Payment | 9.296839 | [$/m^2 Product]
| Payment | 0.04535044 | [$/W]
Ingot Casting
| Payment at reference plant output | 10287000 | [$/yr]
| Payment | 4.268957 | [$/m^2 Product]
| Payment | 0.02082418 | [$/W]
Labor
| Reference Plant Output | 347 | [MW/yr]
| Reference Module Efficiency | 14.4 | [-]
| Reference Power per Cell | 3.504384 | [W]
| Plant Output | 2409722.2 | [m^2/yr]
| People for Ingot | 306 | [people]
| People for Wafer | 90 | [people]
| People for Cell | 150 | [people]
| People for Module | 150 | [people]
| People per Watt Output | 2.005764 | [People/MW]
| Hours per year per Person | 2244 | [hrs/yr]
| Wafer labor hours per area | 0.3687662 | [people hours/m^2]
| Cell labor hours per area | 0.1396841 | [people hours/m^2]
| Module labor hours per area | 0.1396841 | [people hours/m^2]
| Wafer labor cost per area | 9.03938 | [$/m^2]
| Cell labor cost per area | 3.424008 | [$/m^2]
| Module labor cost per area | 3.424008 | [$/m^2]
| Actual Cell output per m^2 | 205 | [W/m^2]
| Wafer labor cost | 0.04409454 | [$/W]
| Cell labor cost | 0.01670248 | [$/W]
| Module labor cost | 0.01670248 | [$/W]
| Labor Cost | 0.07749949 | [$/W]
Input Electricity
| Reference Module Efficiency | 14.4 | [%]
| Ingot Solidification Need at Ref Efficiency | 25.9 | [kWh/kg]
| Ingot Solidification Need at Ref Efficiency | 0.01454899 | [kWh/W]
| Wafering Need at Ref Efficiency | 0.04 | [kWh/W]
| Cell Need at Ref Efficiency | 0.34 | [kWh/W]
| Module Need at Ref Efficiency | 0.05 | [kWh/W]
| Wafer Electricity Cost | 0.003448561 | [$/w]
| Cell Electricity Cost | 0.02149463 | [$/w]
| Module Electricity Cost | 0.003160976 | [$/w]
| Total Energy Cost | 0.02810417 | [$/w]
Yield Loss
| Wafering Yield | 0.97 | [-]
| Cell Process Yield | 0.965 | [-]
| Module Process Yield | 0.98 | [-]
| Shipping Yield | 1 | [-]
| Value during wafer breakage | 0.1526114 | [$/W]
| Value during cell breakage | 0.3338255 | [$/W]
| Value during module breakage | 0.5835649 | [$/W]
| Value during shipping | 0.5835649 | [$/W]
| Wafer Yield Loss | 0.00471994 | [$/W]
| Cell Yield Loss | 0.01210766 | [$/W]
| Module Yield Loss | 0.01190949 | [$/W]
| Shipping Yield Loss | 0 | [$/W]
| Total Yield Loss | 0.02873709 | [$/W]
Packaging
| Cardboard cost | 0.15 | [$/m^2]
| Packaging | 0.8859398 | [$/Module]
| Cost of Packaging | 0.002195122 | [$/W]
Metal Paste
| Cost of Silver Paste | 300 | [$/kg]
| Silver Paste utilization | 0.225 | [g/cell]
| Cost of Silver Paste | 0.0675 | [$/cell]
| Cost of Al Paste | 150 | [$/kg]
| Al Paste utilization | 1 | [g/cell]
| Cost of Al Paste | 0.15 | [$/cell]
| Cost of Metal Paste | 0.2175 | [$/cell]
Other Costs
| Reference Cell number | 60 | [-]
| Reference Module Area | 1.6 | [m^2]
|  | [$/Module] at Reference Area | [$/Module] at actual area | Cost [$/W]
| Frame Cost | 15 | 17.12743 | 0.0424372
| Backsheet Cost | 11.5 | 14.15043 | 0.03506098
| Encapsulant Cost | 9 | 11.07425 | 0.02743902
| Glass Cost | 17 | 20.91802 | 0.05182927
| JB and Cable | 10 |  | 0.04
| Ribbon | 7.5 | 9.228539 | 0.02286585
| Screen Prints per cell | 4 | [prints/cell]
| Lifetime of Screen | 8000 | [prints]
| Cost of Screen | 100 | [$]
| Cost of Screen | 0.05 | [$/cell]
Shipping Costs from China to US
| Watts in container | 141120 | [W/container]
| Shipping Costs | 0 | [$/container]
| Shipping Cost | 0 | [$/w]
Import Duty (FOB)
| Is Imported | 0 | [-]
| Import Duty | 0 | [$/w]
Note on A1: Doug Powell: reduce thickness to 50 um, increase mat yield .95, tech multiplier for ingot casting and wire sawing to 0, wafering electric multiply by .1, wafering mechanical yield to .97
Note on C14: Doug Powell: Module Knockdown Factors (module vs lab cell efficiency) 0.84 Sunpower from 24 to 20.2 .88 for Sayno Hit Cell
Note on C16: Doug Powell: Assumes some loss
Note on C18: Doug Powell: U.S. Department of Labor Bureau of Labor Statistics, May 2010 National Industry-Specific Occupational Employment and Wage Estimates: NAICS 334400 - Semiconductor and Other Electronic Component Manufacturing, 2010. Base pay times 1.325 for US http://web.mit.edu/e-club/hadzima/how-much-does-an-employee-cost.html Projection based on linear fit of domestic labor rates
Note on C19: Doug Powell: Reference: U.S. Energy Information Administration, Electric Power Monthly July 2011, 2011, 109.
Note on C24: Doug Powell: Includes Breakage
Note on F34: Doug Powell: Crucible is removed with kerfless process
Note on F35: Doug Powell: Wire Sawing is removed with kerfless process
Note on C54: Doug Powell: 156 mm wafer
Note on C60: Doug Powell: 2012 to 220 from EPIA
Note on C61: Doug Powell: "Cost Estimator's Reference Manual- 2nd Ed.," by Rodney Stewart: 95%, conservative estimate, for raw materials and repetitive electronics manufacturing
Note on C70: Doug Powell: Base case from: A. Kreutzmann and M. Schmela, Photon International, 2008, 12, 84-92.
Note on C71: Doug Powell: Base case from: A. Kreutzmann and M. Schmela, Photon International, 2008, 12, 84-92.
Note on C73: Doug Powell: 5 years for capital equipment
Note on C74: Doug Powell: For commercial building
Note on D77: Doug Powell: Centrotherm Turn-Key adjusted for market changes. .85 from turnkey price changes, additional .9 to match with anecdotal evidence for were costs are at Minus 18,000,000 for getting rid of wire saws and ingot crystallization stuff
Note on D78: Doug Powell: Centrotherm Turn-Key adjusted for market changes. .85 from turnkey price changes, additional .9 to match with anecdotal evidence for were costs are at
Note on D79: Doug Powell: Centrotherm Turn-key Scaled to 2010 $10m for 60 MW facility
Note on C83: Doug Powell: A. Kreutzmann and M. Schmela, Photon International, 2008, 12, 84-92. Matches other rule of thumb maintenance cost estimates
Note on B90: Doug Powell: Wire + Slurry
Note on C91: Doug Powell: A. Kreutzmann and M. Schmela, Photon International, 2008, 12, 84-92.
Note on B95: Doug Powell: Crucible
Note on C96: Doug Powell: A. Kreutzmann and M. Schmela, Photon International, 2008, 12, 84-92.
Note on C101: Doug Powell: A. Kreutzmann and M. Schmela, Photon International, 2008, 12, 84-92.
Note on C102: Doug Powell: A. Kreutzmann and M. Schmela, Photon International, 2008, 12, 84-92.
Note on C124: Doug Powell: A. Kreutzmann and M. Schmela, Photon International, 2008, 12, 84-92.
Note on C125: Doug Powell: A. Kreutzmann and M. Schmela, Photon International, 2008, 12, 84-92. 10% of original from industry estimates for kerfless
Note on C127: Doug Powell: A. Kreutzmann and M. Schmela, Photon International, 2008, 12, 84-92. Wafering need to 20% of original for kerfless
Note on C128: Doug Powell: A. Kreutzmann and M. Schmela, Photon International, 2008, 12, 84-92.
Note on C129: Doug Powell: A. Kreutzmann and M. Schmela, Photon International, 2008, 12, 84-92.
Note on C136: Doug Powell: Applied Materials Wafering Economics Whitepaper
Note on C137: Doug Powell: Frank Faller, Centrotherm photovoltaics, 2010 Texas Renewable, San Antonio Nov 7-10
Note on C138: Doug Powell: Frank Faller, Centrotherm photovoltaics, 2010 Texas Renewable, San Antonio Nov 7-10
Note on C139: Doug Powell: Frank Faller, Centrotherm photovoltaics, 2010 Texas Renewable, San Antonio Nov 7-10
Note on C151: Doug Powell: http://answers.yahoo.com/question/index?qid=20110405132256AALC8wK
Note on C152: Doug Powell: 3 sheets per to also account for shrink wrap
Note on C156: Doug Powell: Photon "Behind Bars"
Note on C157: Doug Powell: SEMI Roadmap
Note on C159: Doug Powell: From browsing http://www.alibaba.com
Note on C160: Doug Powell: http://www.targray.com/solar/cystalline-cell-materials/aluminum-paste.php http://www.ferro.com/non-cms/ems/solar/technical/IEE-Al-PbFree-Low-bow.pdf
Note on B164: Doug Powell: GTM Research PV Bill of Materials
Note on D168: Doug Powell: Scales with Perimeter, assumes 1m base.
Note on C181: Doug Powell: 40 ft HC container, Suntech packing standards http://am.suntech-power.com/images/stories/pdf/datasheets/july2011/stp280_24vd_ulh4%20connector.pdf
Note on B185: Doug Powell: Cost at port of shipment

## 2020 Waferfall 3
Waterfall Step 3: Manufacturing and module innovations
Feb 2012
Doug Powell
MIT Photovoltaic Research Laboratory
Inputs
| Item | Value | Unit
| Module Efficiency | 20.5 | [%]
| Cell Thickness | 50 | [μm]
| Material Yield | 0.9 | [-]
| Contract Silicon Price | 25 | [$/kg]
| Labor | 24.5125 | [$/hr]
| Electricity Cost | 0.09 | [$/kwh]
| Shipping Costs | 0 | [$/container]
Outputs
| Silicon Use | 0.6123617 | [g/Wp]
| Cost Breakdown | [7 empty] | Allotment [$/W] |  |  |  | Allotment Specific Modifier [$/W]
| Item | Cost [$/cell] | Adder [$/W] | Adder [$/cell] | Tech Multiplier | Learning Multiplier | Cost [$/W] | Percentage | Wafer | Cell | Module | Other | Wafer | Cell | Module | Other
| Silicon Feedstock | 0.0787202 |  |  | 1 | 1 | 0.01404343 | 2.687% | 0.01404343
| Depreciation |  | NA | NA | 1 | 1 | 0.1470779 | 28.14% | 0.07313285 | 0.05087033 | 0.02307472
| Maintenance |  | NA | NA | 1 | 0.9025 | 0.03767781 | 7.209% | 0.017892 | 0.01318387 | 0.006601939
| Labor |  | NA | NA | 1 | 1 | 0.05857002 | 11.21% | 0.03184606 | 0.01336198 | 0.01336198
| Input Electricity |  | NA | NA | 1 | 1 | 0.02810417 | 5.377% | 0.003448561 | 0.02149463 | 0.003160976
| Metal Paste | 0.3 |  |  | 1 | 1 | 0.05351903 | 10.24% |  | 0.05351903
| Ingot Casting |  |  |  | 0 | 0.9025 | 0 | 0% | 0
| Wire Sawing |  |  |  | 0 | 0.9025 | 0 | 0% | 0
| Glass |  |  |  | 1 | 0.9025 | 0.04677591 | 8.95% |  |  | 0.04677591
| Frame |  |  |  | 0 | 0.9025 | 0 | 0% |  |  | 0
| Encapsulant |  |  |  | 1 | 0.9025 | 0.02476372 | 4.738% |  |  | 0.02476372
| JB and Cable |  |  |  | 1 | 0.9025 | 0.0361 | 6.907% |  |  | 0.0361
| Chemicals | 0.18 |  |  | 0.52 | 1 | 0.01669794 | 3.195% |  | 0.01669794
| Back Sheet |  |  |  | 1 | 0.9025 | 0.03164253 | 6.054% |  |  | 0.03164253
| Yield Loss |  | NA | NA | 1 | 1 | 0.02570808 | 4.919% | 0.00434112 | 0.01122505 | 0.01014191 | 0
| Ribbon |  |  |  | 0 | 0.9025 | 0 | 0% |  |  | 0
| Packaging |  |  |  | 1 | 0.9025 | 0.001981098 | 0.379% |  |  | 0.001981098
| Screens | 0.05 |  |  | 0 | 0.9025 | 0 | 0% |  | 0
| Shipping costs |  |  |  | 1 | 1 | 0 | 0% |  |  |  | 0
| Import Duty (FOB) |  |  |  | 1 | 1 | 0 | 0% |  |  |  | 0
| Total | [5 empty] | 0.5226616 | 100% | 0.144704 | 0.1803528 | 0.1976048 | 0
Calculations
Power
| Number of Cells per Module | 72 | [cells/module]
| Area Utilization | 89 | [%]
| Area of module | 1.968755 | [m^2/module]
| Power Out Per Module | 403.5948 | [W/module]
Learning Multiplier
| Number of Doublings | 2 | [-]
| Drop per double | 5 | [%]
| Total multiplier | 0.9025 | [-]
Silicon Feedstock
| Silicon Density | 2329 | [kg/m^3]
| Mass of Si per Cell without breakage | 0.003148808 | [kg/cell]
| Dollars per Cell | 0.0787202 | [$/cell]
Depreciation
| Capacity | 347 | [MW]
| Reference Module Efficiency | 14.4 | [-]
| Reference Plant Output | 2409722.2 | [m^2/yr]
| Equipment Depreciation Period | 5 | [yrs]
| Facility Depreciation Period | 39 | [yrs]
|  | Floor space [m^2] | Investment [$] | Equipment Payment [$/yr] | Facility Payment [$/yr] | Payment [$/m^2 Product] | Payment [$/W] | Individual Investment [MM/MW]
| Ingot + Wafer | 46500 | 195867587.2 | 35149707.45 | 977411.5 | 14.99223 | 0.07313285 | 0.5644599
| Cell | 18000 | 144326610 | 24580215 | 549372.7 | 10.42842 | 0.05087033 | 0.4159268
| Module | 20000 | 72272842.5 | 10949368.5 | 449384.6 | 4.730318 | 0.02307472 | 0.2082791
|  | Total [MM/MW] | 1.188666 |  |  | Total [$/W] | 0.1470779
Maintenance
| Amount initial investment per year | 0.05 | [-]
|  | Payment [$/yr] | Payment [$/m^2 Product] | Payment [$/W]
| Ingot + Wafer | 9793379.4 | 4.064111 | 0.01982493
| Cell | 7216330.5 | 2.994673 | 0.01460816
| Module | 3613642.125 | 1.499609 | 0.007315168
|  |  | Total [$/W] | 0.04174826
Wire Sawing
| Payment at reference plant output | 22402800 | [$/yr]
| Payment | 9.296839 | [$/m^2 Product]
| Payment | 0.04535044 | [$/W]
Ingot Casting
| Payment at reference plant output | 10287000 | [$/yr]
| Payment | 4.268957 | [$/m^2 Product]
| Payment | 0.02082418 | [$/W]
Labor
| Reference Plant Output | 347 | [MW/yr]
| Reference Module Efficiency | 14.4 | [-]
| Reference Power per Cell | 3.504384 | [W]
| Plant Output | 2409722.2 | [m^2/yr]
| People for Ingot | 196 | [people]
| People for Wafer | 90 | [people]
| People for Cell | 120 | [people]
| People for Module | 120 | [people]
| People per Watt Output | 1.51585 | [People/MW]
| Hours per year per Person | 2244 | [hrs/yr]
| Wafer labor hours per area | 0.2663311 | [people hours/m^2]
| Cell labor hours per area | 0.1117473 | [people hours/m^2]
| Module labor hours per area | 0.1117473 | [people hours/m^2]
| Wafer labor cost per area | 6.528441 | [$/m^2]
| Cell labor cost per area | 2.739206 | [$/m^2]
| Module labor cost per area | 2.739206 | [$/m^2]
| Actual Cell output per m^2 | 205 | [W/m^2]
| Wafer labor cost | 0.03184606 | [$/W]
| Cell labor cost | 0.01336198 | [$/W]
| Module labor cost | 0.01336198 | [$/W]
| Labor Cost | 0.05857002 | [$/W]
Input Electricity
| Reference Module Efficiency | 14.4 | [%]
| Ingot Solidification Need at Ref Efficiency | 25.9 | [kWh/kg]
| Ingot Solidification Need at Ref Efficiency | 0.01454899 | [kWh/W]
| Wafering Need at Ref Efficiency | 0.04 | [kWh/W]
| Cell Need at Ref Efficiency | 0.34 | [kWh/W]
| Module Need at Ref Efficiency | 0.05 | [kWh/W]
| Wafer Electricity Cost | 0.003448561 | [$/w]
| Cell Electricity Cost | 0.02149463 | [$/w]
| Module Electricity Cost | 0.003160976 | [$/w]
| Total Energy Cost | 0.02810417 | [$/w]
Yield Loss
| Wafering Yield | 0.97 | [-]
| Cell Process Yield | 0.965 | [-]
| Module Process Yield | 0.98 | [-]
| Shipping Yield | 1 | [-]
| Value during wafer breakage | 0.1403629 | [$/W]
| Value during cell breakage | 0.3094907 | [$/W]
| Value during module breakage | 0.4969535 | [$/W]
| Value during shipping | 0.4969535 | [$/W]
| Wafer Yield Loss | 0.00434112 | [$/W]
| Cell Yield Loss | 0.01122505 | [$/W]
| Module Yield Loss | 0.01014191 | [$/W]
| Shipping Yield Loss | 0 | [$/W]
| Total Yield Loss | 0.02570808 | [$/W]
Packaging
| Cardboard cost | 0.15 | [$/m^2]
| Packaging | 0.8859398 | [$/Module]
| Cost of Packaging | 0.002195122 | [$/W]
Metal Paste
| Cost of Silver Paste | 150 | [$/kg]
| Silver Paste utilization | 0 | [g/cell]
| Cost of Silver Paste | 0 | [$/cell]
| Cost of Al Paste | 300 | [$/kg]
| Al Paste utilization | 1 | [g/cell]
| Cost of Al Paste | 0.3 | [$/cell]
| Cost of Metal Paste | 0.3 | [$/cell]
Other Costs
| Reference Cell number | 60 | [-]
| Reference Module Area | 1.6 | [m^2]
|  | [$/Module] at Reference Area | [$/Module] at actual area | Cost [$/W]
| Frame Cost | 15 | 17.12743 | 0.0424372
| Backsheet Cost | 11.5 | 14.15043 | 0.03506098
| Encapsulant Cost | 9 | 11.07425 | 0.02743902
| Glass Cost | 17 | 20.91802 | 0.05182927
| JB and Cable | 10 |  | 0.04
| Ribbon | 7.5 | 9.228539 | 0.02286585
| Screen Prints per cell | 4 | [prints/cell]
| Lifetime of Screen | 8000 | [prints]
| Cost of Screen | 100 | [$]
| Cost of Screen | 0.05 | [$/cell]
Shipping Costs from China to US
| Watts in container | 141120 | [W/container]
| Shipping Costs | 0 | [$/container]
| Shipping Cost | 0 | [$/w]
Import Duty (FOB)
| Is Imported | 0 | [-]
| Import Duty | 0 | [$/w]
Note on A1: Doug Powell: Reduce Labor, remove screens and reduce consumable gases
Note on C14: Doug Powell: Module Knockdown Factors (module vs lab cell efficiency) 0.84 Sunpower from 24 to 20.2 .88 for Sayno Hit Cell
Note on C16: Doug Powell: Assumes some loss
Note on C18: Doug Powell: U.S. Department of Labor Bureau of Labor Statistics, May 2010 National Industry-Specific Occupational Employment and Wage Estimates: NAICS 334400 - Semiconductor and Other Electronic Component Manufacturing, 2010. Base pay times 1.325 for US http://web.mit.edu/e-club/hadzima/how-much-does-an-employee-cost.html Projection based on linear fit of domestic labor rates
Note on C19: Doug Powell: Reference: U.S. Energy Information Administration, Electric Power Monthly July 2011, 2011, 109.
Note on C24: Doug Powell: Includes Breakage
Note on F34: Doug Powell: Crucible is removed with kerfless process
Note on F35: Doug Powell: Wire Sawing is removed with kerfless process
Note on F37: Doug Powell: Frameless Module
Note on F40: Doug Powell: Reduce consumable gases and chemicals by .52 of previous value by getting rid of Pocl3 and front texture acids from GTM Research report
Note on F43: Doug Powell: Monolithic backsheet that integrates ribbon
Note on F45: Doug Powell: Single complete coverage rear metallization step
Note on C54: Doug Powell: 156 mm wafer
Note on C60: Doug Powell: 2012 to 220 from EPIA
Note on C61: Doug Powell: "Cost Estimator's Reference Manual- 2nd Ed.," by Rodney Stewart: 95%, conservative estimate, for raw materials and repetitive electronics manufacturing
Note on C70: Doug Powell: Base case from: A. Kreutzmann and M. Schmela, Photon International, 2008, 12, 84-92.
Note on C71: Doug Powell: Base case from: A. Kreutzmann and M. Schmela, Photon International, 2008, 12, 84-92.
Note on C73: Doug Powell: 5 years for capital equipment
Note on C74: Doug Powell: For commercial building
Note on D77: Doug Powell: Centrotherm Turn-Key adjusted for market changes. .85 from turnkey price changes, additional .9 to match with anecdotal evidence for were costs are at Minus 18,000,000 for getting rid of wire saws and ingot crystallization stuff
Note on D78: Doug Powell: Centrotherm Turn-Key adjusted for market changes. .85 from turnkey price changes, additional .9 to match with anecdotal evidence for were costs are at
Note on D79: Doug Powell: Centrotherm Turn-key Scaled to 2010 $10m for 60 MW facility
Note on C83: Doug Powell: A. Kreutzmann and M. Schmela, Photon International, 2008, 12, 84-92. Matches other rule of thumb maintenance cost estimates
Note on B90: Doug Powell: Wire + Slurry
Note on C91: Doug Powell: A. Kreutzmann and M. Schmela, Photon International, 2008, 12, 84-92.
Note on B95: Doug Powell: Crucible
Note on C96: Doug Powell: A. Kreutzmann and M. Schmela, Photon International, 2008, 12, 84-92.
Note on C101: Doug Powell: A. Kreutzmann and M. Schmela, Photon International, 2008, 12, 84-92.
Note on C102: Doug Powell: A. Kreutzmann and M. Schmela, Photon International, 2008, 12, 84-92.
Note on C124: Doug Powell: A. Kreutzmann and M. Schmela, Photon International, 2008, 12, 84-92.
Note on C125: Doug Powell: A. Kreutzmann and M. Schmela, Photon International, 2008, 12, 84-92. 10% of original from industry estimates for kerfless
Note on C127: Doug Powell: A. Kreutzmann and M. Schmela, Photon International, 2008, 12, 84-92. Wafering need to 20% of original for kerfless
Note on C128: Doug Powell: A. Kreutzmann and M. Schmela, Photon International, 2008, 12, 84-92.
Note on C129: Doug Powell: A. Kreutzmann and M. Schmela, Photon International, 2008, 12, 84-92.
Note on C136: Doug Powell: Applied Materials Wafering Economics Whitepaper
Note on C137: Doug Powell: Frank Faller, Centrotherm photovoltaics, 2010 Texas Renewable, San Antonio Nov 7-10
Note on C138: Doug Powell: Frank Faller, Centrotherm photovoltaics, 2010 Texas Renewable, San Antonio Nov 7-10
Note on C139: Doug Powell: Frank Faller, Centrotherm photovoltaics, 2010 Texas Renewable, San Antonio Nov 7-10
Note on C151: Doug Powell: http://answers.yahoo.com/question/index?qid=20110405132256AALC8wK
Note on C152: Doug Powell: 3 sheets per to also account for shrink wrap
Note on C156: Doug Powell: Photon "Behind Bars"
Note on C157: Doug Powell: SEMI Roadmap
Note on C159: Doug Powell: From browsing http://www.alibaba.com
Note on C160: Doug Powell: http://www.targray.com/solar/cystalline-cell-materials/aluminum-paste.php http://www.ferro.com/non-cms/ems/solar/technical/IEE-Al-PbFree-Low-bow.pdf
Note on B164: Doug Powell: GTM Research PV Bill of Materials
Note on D168: Doug Powell: Scales with Perimeter, assumes 1m base.
Note on C181: Doug Powell: 40 ft HC container, Suntech packing standards http://am.suntech-power.com/images/stories/pdf/datasheets/july2011/stp280_24vd_ulh4%20connector.pdf
Note on B185: Doug Powell: Cost at port of shipment