## calculator
Measured pore volume up to 30 nm: |  |  |  |  | 0.9185082 | cc/g
Predicted NaCl adsorption @ 5 mM & 1.2 V: |  |  |  |  | 10.62082 | mg/g
Measured data |  | Calculated data
Pore size (nm) | Cumulative pore volume (cm³/g) | Cutoff size (nm) | Cumulative pore volume (cm³/g) | Capacity (mg/g) | ζ (M)
0.614 | 0.07528 | 0.5 | 0.008957013 | 3.741308346 | 0.515
0.666 | 0.10439 | 0.6 | 0.06442985
0.723 | 0.13834 | 0.7 | 0.12431 |  |  |  | Instructions
0.785 | 0.17616 | 0.8 | 0.1850928 | 7.001243 | 0.279
0.852 | 0.21606 | 0.9 | 0.2417141 |  |  |  | Paste data with "insert data" into the "measured data" section, without any formatting
0.926 | 0.25561 | 1 | 0.2889009
1.007 | 0.29205 | 1.1 | 0.3242476
1.096 | 0.32318 | 1.2 | 0.3507487 | 10.47617 | 0.107 |  | Carefully inspect if the interpolated / extrapolated values are reasonable when comparing with the measured data
1.193 | 0.34907 | 1.3 | 0.3747533
1.299 | 0.37449 | 1.4 | 0.4010867
1.416 | 0.4053 | 1.5 | 0.428992 |  |  |  | (*) per gram of all porous carbon in both electrodes combines
1.543 | 0.44112 | 1.6 | 0.4558334
1.682 | 0.477 | 1.7 | 0.4813887 |  |  |  | Literature
1.834 | 0.51406 | 1.8 | 0.5057703 |  |  |  | Porada et al. EES, 2013
2 | 0.5497 | 1.9 | 0.5282301
2.183 | 0.58464 | 2 | 0.5497
2.382 | 0.61933 | 3 | 0.7158459
2.6 | 0.65811 | 4 | 0.8091996
2.838 | 0.69491 | 5 | 0.8568242
3.099 | 0.72864 | 6 | 0.8799627
3.385 | 0.75938 | 7 | 0.8901244 | 10.53064 | 0.09171429
3.698 | 0.78736 | 8 | 0.8966962 | 10.56146 | 0.08025
4.039 | 0.81202 | 9 | 0.9003727 | 10.57679 | 0.07133333
4.413 | 0.83393 | 10 | 0.90277875 | 10.58581 | 0.0642
4.823 | 0.85153 | 11 | 0.9044824 | 10.59162 | 0.05836364
5.27 | 0.8649 | 12 | 0.9059307 | 10.59615 | 0.0535
5.76 | 0.8763 | 13 | 0.9069865 | 10.5992 | 0.04938462
6.296 | 0.88448 | 14 | 0.9078247 | 10.60144 | 0.04585714
6.883 | 0.88923 | 15 | 0.9089154 | 10.60417 | 0.0428
7.524 | 0.89413 | 16 | 0.909678 | 10.60596 | 0.040125
8.227 | 0.89792 | 17 | 0.9102388 | 10.6072 | 0.03776471
8.995 | 0.90036 | 18 | 0.9108602 | 10.60849 | 0.03566667
9.835 | 0.90249 | 19 | 0.9117371 | 10.61023 | 0.03378947
10.755 | 0.9041 | 20 | 0.9127858 | 10.61219 | 0.0321
11.761 | 0.90567 | 21 | 0.9134003 | 10.61329 | 0.03057143
12.861 | 0.90687 | 22 | 0.9139512 | 10.61423 | 0.02918182
14.066 | 0.90788 | 23 | 0.9145601 | 10.61522 | 0.02791304
15.383 | 0.90934 | 24 | 0.91517 | 10.61618 | 0.02675
16.825 | 0.91013 | 25 | 0.9159224 | 10.61731 | 0.02568
18.402 | 0.91111 | 26 | 0.9166876 | 10.61841 | 0.02469231
20.128 | 0.91292 | 27 | 0.9172396 | 10.61918 | 0.02377778
22.016 | 0.91396 | 28 | 0.9176803 | 10.61977 | 0.02292857
24.082 | 0.91522 | 29 | 0.9181128 | 10.62033 | 0.02213793
26.343 | 0.91695 | 30 | 0.9185082 | 10.62082 | 0.0214
28.816 | 0.91804
31.522 | 0.91911
34.482 | 0.92067
z (s)