## Linalool with RN2
Time | [6 empty] | 500
Hour | Minute | Volume
8 | 25 | 1.5 | 5 | 1.5
8 | 30 | 1.3 | 10 | 1.3
8 | 36 | 1.6 | 16 | 1.6
8 | 55 | 2 | 35 | 2 | 2
8 | 58 | 2 | 38 | 2 | 2
9 | 4 | 2 | 44 | 2 | 2
9 | 9 | 2 | 49 | 2 | 2
9 | 13 | 2 | 53 | 2 | 2 | Injection of 2 ml linalool
9 | 13.5 | 3.2 | 53.5 | 5.2 |  |  | 5.2
9 | 14 | 7.2 | 54 | 9.2 |  |  | 9.2
9 | 14.5 | 11 | 54.5 | 13 |  |  | 13
9 | 15 | 14.5 | 55 | 16.5 |  |  | 16.5
9 | 15.5 | 17.9 | 55.5 | 19.9 |  |  | 19.9
9 | 16 | 21.5 | 56 | 23.5 |  |  | 23.5
9 | 16.5 | 22.1 | 56.5 | 24.1 |  | 24.1
9 | 17 | 22.4 | 57 | 24.4 |  | 24.4
9 | 21 | 24.3 | 61 | 26.3 |  | 26.3
9 | 24 | 26 | 64 | 28 |  | 28
9 | 27 | 27.2 | 67 | 29.2 |  | 29.2
9 | 29 | 28 | 69 | 30 |  | 30
9 | 32 | 29.1 | 72 | 31.1 |  | 31.1
9 | 35 | 30.2 | 75 | 32.2 |  | 32.2
9 | 40 | 31.8 | 80 | 33.8 |  | 33.8
9 | 43 | 32.7 | 83 | 34.7 |  | 34.7
9 | 49 | 34.1 | 89 | 36.1
9 | 55 | 35.5 | 95 | 37.5
10 | 1 | 36.3 | 101 | 38.3
10 | 12 | 37.4 | 112 | 39.4
10 | 23 | 38.6 | 123 | 40.6
10 | 35 | 39.6 | 135 | 41.6
10 | 52 | 41.1 | 152 | 43.1
11 | 6 | 42.2 | 166 | 44.2
11 | 35 | 44.8 | 195 | 46.8
11 | 44 | 45.4 | 204 | 47.4
12 | 16 | 47 | 236 | 49
13 | 0 | 48.7 | 280 | 50.7
13 | 27 | 49.3 | 307 | 51.3
14 | 3 | 50.1 | 343 | 52.1
15 | 51 | 51.8 | 451 | 53.8

## Ketone with RN2
Time |  |  | Zerotime | 470
Hour | Minutes | Volume | [5 empty] | 34.61377
7 | 54 | 2.2 |  |  | 4 | 2.2
8 | 40 | 2.9 |  |  | 50 | 2.9
8 | 57 | 3.1 |  |  | 67 | 3.1 |  | 67
9 | 6 | 3.1 |  |  | 76 | 3.1 |  | 76
9 | 10 | 3.1 | 3.396857 |  | 80 | 3.1 | Injection of 1.3 ml | 80
9 | 12 | 2.2 |  |  | 82 | 3.5 | 3.5 | 82 | 0.4
9 | 13 | 2.3 |  |  | 83 | 3.6 | 3.6 | 83 | 0.5
9 | 16 | 3 |  |  | 86 | 4.3 | 4.3 | 86 | 1.2
9 | 25 | 4.6 |  |  | 95 | 5.9 | 5.9 | 95 | 2.8
9 | 36 | 6.3 |  |  | 106 | 7.6 | 7.6 | 106 | 4.5
9 | 46 | 7.6 |  |  | 116 | 8.9 | 8.9 | 116 | 5.8
9 | 56 | 9 |  |  | 126 | 10.3 | 10.3 | 126 | 7.2
10 | 51 | 16 |  |  | 181 | 17.3 | 17.3 | 181 | 14.2
11 | 23 | 19.1 |  |  | 213 | 20.4 |  | 213 | 17.3
11 | 37 | 20.7 |  |  | 227 | 22 |  | 227 | 18.9
12 | 6 | 24 |  |  | 256 | 25.3 |  | 256 | 22.2
12 | 34 | 26.5 |  |  | 284 | 27.8 |  | 284 | 24.7
12 | 55 | 28.7 |  |  | 305 | 30 |  | 305 | 26.9
13 | 14 | 30.5 |  |  | 324 | 31.8 |  | 324 | 28.7
13 | 27 | 31.6 |  |  | 337 | 32.9 |  | 337 | 29.8
13 | 41 | 33 |  |  | 351 | 34.3 |  | 351 | 31.2
13 | 56 | 34.5 |  |  | 366 | 35.8 |  | 366 | 32.7
14 | 12 | 35.7 |  |  | 382 | 37 |  | 382 | 33.9
14 | 23 | 36.7 |  |  | 393 | 38 |  | 393 | 34.9
14 | 34 | 37.7 |  |  | 404 | 39 |  | 404 | 35.9
14 | 49 | 38.8 |  |  | 419 | 40.1 |  | 419 | 37
15 | 23 | 41 |  |  | 453 | 42.3 |  | 453 | 39.2
15 | 42 | 42.1 |  |  | 472 | 43.4 |  | 472 | 40.3
15 | 52 | 42.6 |  |  | 482 | 43.9 |  | 482 | 40.8
16 | 8 | 43.3 |  |  | 498 | 44.6 |  | 498 | 41.5
16 | 15 | 43.7 |  |  | 505 | 45 |  | 505 | 41.9
16 | 31 | 44.4 |  |  | 521 | 45.7 |  | 521 | 42.6

## Ketone with AL5
Time | [5 empty] | 470
Hour | Minute | Volume
7 | 53 | 7.1 | 3 | 7.1
8 | 15 | 7.2 | 25 | 7.2
8 | 45 | 7.3 | 55 | 7.3
8 | 59 | 7.3 | 69 | 7.3
9 | 5 | 7.4 | 75 | 7.4
9 | 8 | 7.4 | 78 | 7.4
9 | 9 | 7.3 | 79 | 7.3
9 | 10 | 7.3 | 80 | 7.3 | Injection of 1.3 ml
9 | 11 | 6 | 81 | 7.3
9 | 15 | 6.7 | 85 | 8 | 8
9 | 19 | 7.1 | 89 | 8.4 | 8.4
9 | 20 | 7.2 | 90 | 8.5 | 8.5
9 | 24 | 7.8 | 94 | 9.1 | 9.1
9 | 30 | 8.7 | 100 | 10 | 10
9 | 38 | 9.8 | 108 | 11.1 | 11.1
10 | 3 | 12.8 | 133 | 14.1 | 14.1
10 | 7 | 13.3 | 137 | 14.6 | 14.6
10 | 11 | 13.6 | 141 | 14.9 | 14.9
10 | 36 | 16.4 | 166 | 17.7
10 | 49 | 17.6 | 179 | 18.9
11 | 7 | 19.2 | 197 | 20.5
11 | 16 | 20.1 | 206 | 21.4
12 | 50 | 28 | 300 | 29.3
13 | 21 | 30.2 | 331 | 31.5
14 | 21 | 34.1 | 391 | 35.4

## Linalool with AL5
Time | [5 empty] | RN4 is cobalt rich | 490
Hour | Minute | Volume |  |  |  | Also known as AL5
8 | 13 | 2.6 | 3 | 2.6
8 | 18 | 2.8 | 8 | 2.8
8 | 36 | 3.1 | 26 | 3.1 |  |  | mass of metal | 48.228
8 | 49 | 3.1 | 39 | 3.1
8 | 52 | 3.1 | 42 | 3.1 |  |  | Rate | 10.14556
9 | 6 | 3.1 | 56 | 3.1
9 | 11 | 3.1 | 61 | 3.1
9 | 14 | 3 | 64 | 3
9 | 16 | 3.1 | 66 | 3.1
9 | 18 | 3.1 | 68 | 3.1 | Injection of 2 ml
9 | 18.5 | 2.6 | 68.5 | 4.6
9 | 19 | 4.8 | 69 | 6.8
9 | 19.5 | 7.1 | 69.5 | 9.1
9 | 20 | 9.6 | 70 | 11.6
9 | 20.5 | 12.2 | 70.5 | 14.2
9 | 21 | 14.5 | 71 | 16.5
9 | 21.5 | 17 | 71.5 | 19
9 | 22 | 19.2 | 72 | 21.2
9 | 22.5 | 21.3 | 72.5 | 23.3
9 | 23 | 22.5 | 73 | 24.5
9 | 23.5 | 23 | 73.5 | 25
9 | 24 | 23.4 | 74 | 25.4 | 25.4
9 | 25 | 23.9 | 75 | 25.9 | 25.9
9 | 26 | 24.4 | 76 | 26.4 | 26.4
9 | 27 | 24.8 | 77 | 26.8 | 26.8
9 | 28 | 25.4 | 78 | 27.4 | 27.4
9 | 29 | 25.9 | 79 | 27.9 | 27.9
9 | 31 | 26.8 | 81 | 28.8 | 28.8
9 | 33 | 27.6 | 83 | 29.6
9 | 35.5 | 28.7 | 85.5 | 30.7
9 | 38 | 29.8 | 88 | 31.8
9 | 39 | 30.2 | 89 | 32.2
9 | 42 | 31.2 | 92 | 33.2
9 | 44 | 32 | 94 | 34
9 | 47 | 33 | 97 | 35
9 | 50 | 33.8 | 100 | 35.8
9 | 55.5 | 35.4 | 105.5 | 37.4
10 | 4 | 37.5 | 114 | 39.5
10 | 27 | 41.6 | 137 | 43.6

## Pure nickel with ketone
Time
Hour | Minute | Volume
8 | 14 | 2 | 494 | 2
8 | 24 | 2.1 | 504 | 2.1
8 | 28 | 2.1 | 508 | 2.1
8 | 39 | 2.3 | 519 | 2.3
8 | 41 | 2.3 | 521 | 2.3
8 | 47 | 2.4 | 527 | 2.4
8 | 49 | 2.4 | 529 | 2.4
8 | 51 | 2.4 | 531 | 2.4
8 | 52 | 2.4 | 532 | 2.4
8 | 53 | 2.4 | 533 | 2.4 | Injection of 1.5 ml
8 | 54 | 0.8 | 534 | 2.3
8 | 59 | 1.2 | 539 | 2.7 | 2.7
9 | 3 | 1.3 | 543 | 2.8 | 2.8
9 | 8 | 1.5 | 548 | 3 | 3
9 | 13 | 1.7 | 553 | 3.2 | 3.2
9 | 25 | 2 | 565 | 3.5 | 3.5
9 | 37 | 2.4 | 577 | 3.9 | 3.9
9 | 45 | 2.7 | 585 | 4.2 | 4.2
9 | 55 | 3 | 595 | 4.5 | 4.5
10 | 7 | 3.4 | 607 | 4.9 | 4.9
10 | 35 | 4 | 635 | 5.5 | 5.5
10 | 48 | 4.2 | 648 | 5.7 | 5.7
10 | 58 | 4.6 | 658 | 6.1 | 6.1
11 | 8 | 5 | 668 | 6.5 | 6.5
11 | 50 | 5.7 | 710 | 7.2 | 7.2
12 | 7 | 5.7 | 727 | 7.2 | 7.2
12 | 56 | 8.2 | 776 | 9.7 | 9.7
13 | 43 | 9.4 | 823 | 10.9 | 10.9
14 | 32 | 10.7 | 872 | 12.2 | 12.2
14 | 52 | 11.1 | 892 | 12.6 | 12.6

## pure nickel with linalool
Time
Hour | Minute | Volume
8 | 28 | 5.6 | 508 | 5.6
8 | 35 | 5.7 | 515 | 5.7
8 | 38 | 5.8 | 518 | 5.8
8 | 49 | 5.8 | 529 | 5.8
8 | 58 | 5.9 | 538 | 5.9
9 | 6 | 6 | 546 | 6
9 | 12 | 6 | 552 | 6
9 | 14 | 5.8 | 554 | 5.8 | Injection of 2 ml of a solution of linalool
9 | 15 | 5.8 | 555 | 7.8
9 | 16 | 8.2 | 556 | 10.2
9 | 17 | 15.4 | 557 | 17.4
9 | 18 | 23.5 | 558 | 25.5
9 | 19 | 25.9 | 559 | 27.9
9 | 20 | 26.4 | 560 | 28.4 | 28.4
9 | 28 | 31 | 568 | 33 | 33
9 | 30 | 31.9 | 570 | 33.9 | 33.9
9 | 33 | 33.3 | 573 | 35.3 | 35.3
9 | 37 | 35.1 | 577 | 37.1
9 | 40 | 36.2 | 580 | 38.2
9 | 42 | 37 | 582 | 39
9 | 46 | 38.3 | 586 | 40.3
9 | 51 | 39.8 | 591 | 41.8
9 | 57 | 41.5 | 597 | 43.5
10 | 2 | 42.6 | 602 | 44.6
10 | 9 | 44 | 609 | 46
10 | 17 | 45.3 | 617 | 47.3
10 | 24 | 46.2 | 624 | 48.2
10 | 38 | 47.8 | 638 | 49.8
11 | 40 | 51.4 | 700 | 53.4
12 | 5 | 52 | 725 | 54
14 | 5 | 53.3 | 845 | 55.3