{"text_format":"2","workbook":"xls","n_sheets":3,"sheets":["Sheet1","Sheet2","Sheet3"],"not_rendered":{"charts":8,"images":0,"macros":0,"external_links":1,"defined_names":1,"comments":0,"pivot_tables":0},"unopened":[],"bounds":{"document_bytes":16777216,"sheet_cells":100000,"run_cost":"one","rows_first":2000,"rows_last":500,"rows_between":2000,"halvings":0,"cell_chars":16384,"cell_head_chars":4096},"cells_cut":0,"cells_raw":0,"read":"whole","date_system":"1900","formulas":"cached_only"}

{"sheet":"Sheet1","index":0,"n_rows":298,"n_cols":37,"rows_kept":298,"cut":false,"hidden":false,"merged":[],"flags":["formulas_cached_only"]}
["Table A1: LA-ICPMS data for SRM 610 glass acquired during this study"]
[]
["Run","Comments","Pb/Tl ","208Pb/206Pb","1 SE","Readings","207Pb/206Pb","1 SE","Readings","206Pb/204Pb","1 SE","Readings","207Pb/204Pb","1 SE","Readings","208Pb/204Pb","1 SE","Readings"]
[null,null,"measured","final","abs","integrated","final","abs","integrated","final","abs","integrated","final","abs","integrated","final","abs","integrated"]
[]
[]
["SRM 610 reference values (Baker et al., 2004)",null,null,2.1694,null,null,0.90986,null,null,17.052,null,null,15.515,null,null,36.991]
[]
[]
["Nu Plasma 1700"]
[]
["April 28, 2003"]
["2SRM610","90s, 1 µm/s, 98mJ, 6Hz, 60µm pit",6.08556,2.169376642245888,0.00012,"359 of 366",0.9098632443191488,3.1e-05,"363 of 366",17.049784465635817,0.0016,"354 of 366",15.513330377313162,0.0017,"353 of 366",36.98648435594238,0.0046,"354 of 366"]
["22SRM610","90s, 1 µm/s, 98mJ, 6Hz, 60µm pit",6.09781,2.169624097558853,0.00012,"339 of 354",0.9099145635325064,3.1e-05,"340 of 354",17.05597379137715,0.0016,"339 of 354",15.519965051031733,0.0017,"336 of 354",37.00332653224781,0.0044,"333 of 354"]
["222SRM610","90s, 1 µm/s, 98mJ, 6Hz, 60µm pit",6.14191,2.1694604485228135,0.00012,"384 of 402",0.9098889988656288,3.1e-05,"384 of 402",17.051366048133207,0.0016,"383 of 402",15.515690785196975,0.0017,"381 of 402",36.99354555819159,0.0048,"386 of 402"]
["3SRM610","90s, 1 µm/s, 98mJ, 6Hz, 60µm pit",6.13456,2.1694269023833246,0.00012,"398 of 417",0.9098901344212343,2.9e-05,"401 of 417",17.0544542488756,0.0014,"397 of 417",15.517757570326754,0.0015,"397 of 417",36.99961479199951,0.0042,"396 of 417"]
["4SRM610","90s, 1 µm/s, 98mJ, 6Hz, 60µm pit",6.1149,2.1695410042352803,0.00011,"369 of 394",0.9099003292893784,2.8e-05,"376 of 394",17.053463519886748,0.0015,"378 of 394",15.516567172805535,0.0015,"374 of 394",36.99531395578522,0.0042,"377 of 394"]
["5SRM610","90s, 1 µm/s, 60mJ, 6Hz, 60µm pit",6.09815,2.1696532526849803,0.00015,"393 of 409",0.9098831212437989,3.7e-05,"391 of 409",17.054723769218704,0.0018,"386 of 409",15.517552038998506,0.0018,"390 of 409",36.99829217619074,0.0052,"391 of 409"]
["6SRM610","90s, 1 µm/s, 60mJ, 6Hz, 60µm pit",6.12778,2.1695996107475475,0.00014,"389 of 407",0.9098840861708968,3.6e-05,"391 of 407",17.052282028915943,0.0017,"385 of 407",15.515700068431629,0.0018,"392 of 407",36.99428299102111,0.005,"390 of 407"]
["66SRM610","90s, 1 µm/s, 60mJ, 6Hz, 60µm pit",6.18082,2.169178336626989,0.00014,"392 of 407",0.9098087901228443,3.5e-05,"386 of 407",17.053377333400928,0.0018,"389 of 407",15.515442579273124,0.0019,"388 of 407",36.99040238550693,0.0051,"388 of 407"]
["7SRM610","90s, ONE SPOT, 60mJ, 6Hz, 60µm pit",6.66579,2.1690118745339175,0.00014,"385 of 406",0.9097809180036457,3.5e-05,"386 of 406",17.048199031970977,0.0023,"393 of 406",15.51105319576891,0.0023,"392 of 406",36.978194451995705,0.0061,"392 of 406"]
["77SRM610","90s, ONE SPOT, 60mJ, 6Hz, 60µm pit",6.80828,2.1689178970557292,0.00015,"396 of 414",0.9097758660858503,3.5e-05,"391 of 414",17.047805078280867,0.002,"392 of 414",15.509781694141545,0.0021,"396 of 414",36.97374364459887,0.0057,"396 of 414"]
["8SRM610","90s, 1 µm/s, 60mJ, 6Hz, 120µm pit",8.13718,2.169132854561733,7e-05,"781 of 818",0.9098195782342501,1.7e-05,"781 of 818",17.047524164003917,0.00061,"790 of 818",15.510333595249008,0.00068,"785 of 818",36.97643354010989,0.002,"781 of 818"]
["9SRM610","90s, 1 µm/s, 100mJ, 6Hz, 120µm pit",8.81588,2.169915905190483,5.4e-05,"821 of 840",0.9099759805160033,1.3e-05,"822 of 840",17.054817823975142,0.00053,"817 of 840",15.519691752325617,0.00061,"824 of 840",37.00592544592099,0.0018,"823 of 840"]
["99SRM610","90s, 1 µm/s, 120mJ, 6Hz, 120µm pit",8.41583,2.169675580214093,4.5e-05,"827 of 866",0.9099270182526091,1.1e-05,"819 of 866",17.05322384599413,0.00042,"831 of 866",15.51718689741548,0.00047,"824 of 866",36.997771200119864,0.0014,"831 of 866"]
["11SRM610","90s, 1 µm/s, 50mJ, 10Hz, 120µm pit",6.79814,2.168837964488038,6.5e-05,"768 of 803",0.9097564876498984,1.6e-05,"769 of 803",17.04702151018905,0.0005,"766 of 803",15.50853142021079,0.00058,"765 of 803",36.969567454887155,0.0018,"765 of 803"]
[null,"average",null,2.1693823122178335,null,null,0.9098620797648354,null,null,17.051715475704153,null,null,15.514898871320627,null,null,36.99020703460841]
[null,"1 SD (abs)",null,0.000320597893631551,null,null,6.42494745134898e-05,null,null,0.0030863222890597764,null,null,0.003702944518039211,null,null,0.011532778509870431]
[null,"1 SD (ppm)",null,147.78303106186613,null,null,70.61452053271177,null,null,180.99775904994837,null,null,238.6702323199878,null,null,311.77923657145925]
[]
["August 26, 2004"]
["04_SRM610_Aug26_04","90s, 1 µm/s, 98mJ, 6Hz, 60µm pit",7.60018,2.1699205489562856,0.00028,"350 of 367",0.9099037646015348,6.7e-05,"349 of 367",17.056460037968034,0.004,"355 of 367",15.519754100109518,0.004,"353 of 367",37.00614270304177,0.011,"354 of 367"]
["05_SRM610_Aug26_04","90s, 1 µm/s, 98mJ, 6Hz, 60µm pit",6.55707,2.1695376792936885,0.00031,"387 of 406",0.9098177606329868,7.4e-05,"387 of 406",17.066581804156502,0.0038,"389 of 406",15.526955657570655,0.0041,"390 of 406",37.023235760522,0.011,"386 of 406"]
["06_SRM610_Aug26_04","90s, 1 µm/s, 98mJ, 6Hz, 60µm pit",6.62365,2.1692437900347876,0.00026,"340 of 354",0.909792896772248,6.1e-05,"336 of 354",17.067816109849293,0.0039,"337 of 354",15.529124302979206,0.004,"338 of 354",37.023617239400934,0.011,"341 of 354"]
[]
["07_SRM610_Aug26_04","90s, 1 µm/s, 98mJ, 6Hz, 60µm pit",21.0505,2.1680254939673915,0.00063,"338 of 353",0.9095203453807418,0.00013,"337 of 353",17.050839487796807,0.0062,"341 of 353",15.507972662277327,0.0074,"337 of 353",36.96619374547322,0.022,"337 of 353"]
["08_SRM610_Aug26_04","90s, 1 µm/s, 98mJ, 6Hz, 60µm pit",33.7183,2.172489431235367,0.00093,"352 of 365",0.9104281163792516,0.0002,"354 of 365",17.088597032724234,0.0081,"348 of 365",15.557932555749424,0.01,"347 of 365",37.11964103952479,0.032,"351 of 365"]
["09_SRM610_Aug26_04","90s, 1 µm/s, 98mJ, 6Hz, 60µm pit",23.8084,2.169487000015422,0.00058,"351 of 368",0.9098243366793555,0.00013,"350 of 368",17.057121655711175,0.0055,"354 of 368",15.51896737451802,0.0067,"353 of 368",37.0036863552344,0.02,"352 of 368"]
[]
["10_SRM610_Aug26_04","90s, 1 µm/s, 98mJ, 6Hz, 60µm pit",6.10172,2.169409670847095,0.00025,"338 of 358",0.9097597317241294,6.3e-05,"338 of 358",17.058755030955112,0.0041,"345 of 358",15.522232451115787,0.0042,"347 of 358",37.01233505732573,0.011,"344 of 358"]
["11_SRM610_Aug26_04","90s, 1 µm/s, 98mJ, 6Hz, 60µm pit",6.12369,2.1694609143603354,0.00028,"325 of 341",0.9098195641453329,6.7e-05,"326 of 341",17.05978944633004,0.0045,"322 of 341",15.522337597715312,0.0045,"323 of 341",37.01177788335805,0.012,"325 of 341"]
["12_SRM610_Aug26_04","90s, 1 µm/s, 98mJ, 6Hz, 60µm pit",6.08933,2.169697959093599,0.00023,"350 of 367",0.9099032851969913,5.6e-05,"352 of 367",17.06352134002159,0.0037,"351 of 367",15.527293170454293,0.0037,"351 of 367",37.022632824442276,0.0099,"354 of 367"]
[]
["13_SRM610_Aug26_04","90s, 1 µm/s, 98mJ, 6Hz, 60µm pit",6.61168,2.1695255578684813,0.00026,"361 of 376",0.909877112005775,6.4e-05,"357 of 376",17.04703535385784,0.0043,"357 of 376",15.512304440995255,0.0043,"357 of 376",36.98051698464539,0.012,"361 of 376"]
["14_SRM610_Aug26_04","90s, 1 µm/s, 98mJ, 6Hz, 60µm pit",6.57991,2.1693905554967374,0.00029,"344 of 358",0.9098826690922969,7.1e-05,"343 of 358",17.067238558587903,0.004,"341 of 358",15.530631179888452,0.0041,"342 of 358",37.02867790154279,0.011,"343 of 358"]
["15_SRM610_Aug26_04","90s, 1 µm/s, 98mJ, 6Hz, 60µm pit",6.55218,2.169222414494628,0.00032,"312 of 330",0.9098663925545781,7.7e-05,"317 of 330",17.06193381391437,0.0047,"312 of 330",15.524116003794987,0.0047,"311 of 330",37.00776873602525,0.013,"313 of 330"]
[]
["16_SRM610_Aug26_04","90s, 1 µm/s, 98mJ, 6Hz, 60µm pit",6.61985,2.170121638282682,0.00031,"352 of 370",0.9099219322939479,7.2e-05,"351 of 370",17.059819138490578,0.0042,"353 of 370",15.521676487285005,0.0043,"349 of 370",37.02089509956176,0.012,"349 of 370"]
["17_SRM610_Aug26_04","90s, 1 µm/s, 98mJ, 6Hz, 60µm pit",6.25028,2.1697039032560284,0.00029,"337 of 353",0.9098508816419241,7.1e-05,"341 of 353",17.051550472207282,0.0044,"340 of 353",15.512960716602574,0.0043,"336 of 353",36.991306291601944,0.012,"336 of 353"]
["18_SRM610_Aug26_04","90s, 1 µm/s, 98mJ, 6Hz, 60µm pit",6.23083,2.169263256262512,0.00026,"363 of 380",0.9098290742507945,6.2e-05,"358 of 380",17.061760447896113,0.0042,"362 of 380",15.52225831733815,0.0043,"365 of 380",37.00721117538889,0.011,"360 of 380"]
[]
["19_SRM610_Aug26_04","90s, 1 µm/s, 98mJ, 6Hz, 60µm pit",6.05441,2.1695275761992794,0.00031,"356 of 370",0.9097631999732034,7.7e-05,"353 of 370",17.072660000644152,0.0046,"355 of 370",15.532430975380077,0.0047,"357 of 370",37.03731777809225,0.012,"353 of 370"]
["20_SRM610_Aug26_04","90s, 1 µm/s, 98mJ, 6Hz, 60µm pit",6.08758,2.1688087641891496,0.00026,"341 of 363",0.9096949635463804,6.3e-05,"343 of 363",17.049222604953865,0.0041,"352 of 363",15.509754511724314,0.0041,"350 of 363",36.97583766107959,0.011,"351 of 363"]
["21_SRM610_Aug26_04","90s, 1 µm/s, 98mJ, 6Hz, 60µm pit",9.15002,2.1696983807988643,0.00037,"342 of 360",0.9098077186036597,9.1e-05,"345 of 360",17.069674923287376,0.004,"344 of 360",15.530254613462935,0.0043,"345 of 360",37.03308878708475,0.012,"343 of 360"]
[]
["22_SRM610_Aug26_04","90s, 1 µm/s, 98mJ, 6Hz, 60µm pit",6.49382,2.170801850762201,0.00041,"367 of 379",0.9100955174631586,9.6e-05,"367 of 379",17.077957368918806,0.0047,"363 of 379",15.54211203963597,0.0052,"364 of 379",37.073229260839014,0.015,"362 of 379"]
["23_SRM610_Aug26_04","90s, 1 µm/s, 98mJ, 6Hz, 60µm pit",6.00962,2.1702186369714114,0.00026,"343 of 360",0.9099387134592102,6.4e-05,"344 of 360",17.05369163834866,0.004,"344 of 360",15.518820849222694,0.004,"345 of 360",37.014718810641064,0.011,"344 of 360"]
["24_SRM610_Aug26_04","90s, 1 µm/s, 98mJ, 6Hz, 60µm pit",6.10899,2.169348068267931,0.00028,"322 of 335",0.909869414315298,6.6e-05,"323 of 335",17.059192331317814,0.0046,"322 of 335",15.521330987974446,0.0046,"321 of 335",37.00806925935281,0.012,"320 of 335"]
[null,"average",null,2.169662051935899,null,null,0.9098651138434667,null,null,17.06196279037798,null,null,15.524343856942592,null,null,37.0175190644847]
[null,"1 SD (abs)",null,0.000841972733042421,null,null,0.00016843770036281629,null,null,0.009979267278230418,null,null,0.011151438910908138,null,null,0.032791628984109214]
[null,"1 SD (ppm)",null,388.0663038242126,null,null,185.12381428858072,null,null,584.883896468124,null,null,718.3194995981191,null,null,885.8408076183073]
[]
[]
["November 05, 2004"]
["test_3_Nov05_04","90s, 1 µm/s, 98mJ, 6Hz, 60µm pit",6.51514,2.169134576986889,0.00023,"360 of 380",0.9097734802099082,5.5e-05,"359 of 380",17.05458208318641,0.0019,"365 of 380",15.516518031963964,0.0022,"363 of 380",36.993927716927175,0.0065,"363 of 380"]
["test_4_Nov05_04","90s, 1 µm/s, 98mJ, 6Hz, 60µm pit",6.22586,2.1689183851061182,0.00022,"359 of 378",0.9097135618279631,5.3e-05,"357 of 378",17.053753532170795,0.0021,"362 of 378",15.513423813141918,0.0023,"362 of 378",36.98722261934801,0.0066,"360 of 378"]
["test_5_Nov05_04","90s, 1 µm/s, 98mJ, 6Hz, 60µm pit",6.26051,2.169044538199872,0.00024,"331 of 350",0.909743054540904,5.9e-05,"332 of 350",17.048967824599973,0.0021,"338 of 350",15.51165108011087,0.0023,"335 of 350",36.978432953692526,0.0069,"333 of 350"]
["test_6_Nov05_04","90s, 1 µm/s, 98mJ, 6Hz, 60µm pit",6.29176,2.169505139126346,0.00024,"366 of 388",0.9098625286627767,5.8e-05,"367 of 388",17.05780269675732,0.0019,"369 of 388",15.52000265834694,0.0022,"369 of 388",37.00399300443293,0.0067,"370 of 388"]
["test_7_Nov05_04","90s, 1 µm/s, 98mJ, 6Hz, 60µm pit",6.42221,2.1691692642295965,0.00025,"362 of 376",0.9098430831286167,6e-05,"361 of 376",17.050240939142604,0.0021,"356 of 376",15.51357510467554,0.0024,"360 of 376",36.985915091914485,0.007,"355 of 376"]
["test_8_Nov05_04","90s, 1 µm/s, 98mJ, 6Hz, 60µm pit",6.56081,2.168919887847406,0.00022,"355 of 374",0.9096930913926871,5.5e-05,"357 of 374",17.04756319112854,0.0021,"359 of 374",15.508030003291841,0.0025,"364 of 374",36.97157563739306,0.0071,"360 of 374"]
["test_9_Nov05_04","90s, 1 µm/s, 98mJ, 6Hz, 60µm pit",6.59505,2.1691522366629163,0.0002,"361 of 377",0.9097711954859147,4.9e-05,"359 of 377",17.046244358516557,0.0021,"361 of 377",15.508572588523574,0.0023,"360 of 377",36.97199747330812,0.0066,"360 of 377"]
["test_10_Nov05_04","90s, 1 µm/s, 98mJ, 6Hz, 60µm pit",6.20613,2.168946206102789,0.00025,"347 of 369",0.9097392391107691,6.2e-05,"352 of 369",17.04304801792152,0.0022,"353 of 369",15.504296766665213,0.0024,"349 of 369",36.96299444122061,0.007,"349 of 369"]
[null,"average",null,2.169098779282742,null,null,0.9097674042949425,null,null,17.050275330427965,null,null,15.512008755839982,null,null,36.982007367279614]
[null,"1 SD (abs)",null,0.00019456930173826655,null,null,5.932336074084018e-05,null,null,0.004852929674641642,null,null,0.005013301035675054,null,null,0.013369575793460082]
[null,"1 SD (ppm)",null,89.70052613399423,null,null,65.2071732409615,null,null,284.62471019345304,null,null,323.1883835668697,null,null,361.5156868225875]
[]
["November06, 2004"]
["Nov_06_01","90s, 1 µm/s, 100mJ, 6Hz, 60µm pit",6.08644,2.16891174216131,0.00024,"361 of 375",0.9098189606204038,5.6e-05,"360 of 375",17.05037555788776,0.0015,"355 of 375",15.513596374091975,0.0019,"356 of 375",36.98433518378757,0.0062,"361 of 375"]
["Nov_06_02","90s, 1 µm/s, 100mJ, 6Hz, 60µm pit",6.02943,2.1693645162508606,0.00025,"365 of 378",0.9098668030431162,5.8e-05,"360 of 378",17.04926176560898,0.0016,"361 of 378",15.51249945522937,0.002,"362 of 378",36.9851342500586,0.0062,"359 of 378"]
["Nov_06_03","90s, 1 µm/s, 100mJ, 6Hz, 60µm pit",6.13436,2.169237356230435,0.00024,"360 of 373",0.9098182596784176,5.5e-05,"357 of 373",17.050863954524857,0.0018,"354 of 373",15.513484556359236,0.002,"355 of 373",36.98556804920926,0.0061,"356 of 373"]
[null,"average",null,2.1691712048808682,null,null,0.9098346744473126,null,null,17.050167092673863,null,null,15.513193461893527,null,null,36.985012494351814]
[null,"1 SD (abs)",null,0.00023352322117750239,null,null,2.7826387317680794e-05,null,null,0.0008211855086364843,null,null,0.0006036221821296592,null,null,0.0006253859816963691]
[null,"1 SD (ppm)",null,107.6555048545961,null,null,30.584003994554493,null,null,48.16290093657395,null,null,38.91024653385465,null,null,16.909173189866443]
[]
["Nov_06_04","90s, 1 µm/s, 100mJ, 6Hz, 60µm pit",7.85401,2.1693343338971327,0.00028,"369 of 385",0.9098407082429608,6.9e-05,"373 of 385",17.053302421632928,0.0021,"369 of 385",15.515737925503952,0.0025,"367 of 385",36.99088250233178,0.0076,"370 of 385"]
["Nov_06_05","90s, 1 µm/s, 100mJ, 6Hz, 60µm pit",8.88227,2.169906187728714,0.00026,"376 of 394",0.9099844940991708,6.4e-05,"378 of 394",17.057569478294887,0.0021,"376 of 394",15.5223199729534,0.0025,"377 of 394",37.0095641784454,0.0074,"375 of 394"]
["Nov_06_06","90s, 1 µm/s, 100mJ, 6Hz, 60µm pit",13.8678,2.16611,0.00032,"357 of 378",0.909255,7.4e-05,"360 of 378",17.0236,0.0022,"356 of 378",15.4775,0.0029,"364 of 378",36.871,0.0089,"362 of 378"]
[null,"average",null,2.1696202608129234,null,null,0.9099126011710659,null,null,17.055435949963908,null,null,15.519028949228677,null,null,37.00022334038859]
[null,"1 SD (abs)",null,0.00040436172215865763,null,null,0.00010167195396480427,null,null,0.0030172647013785455,null,null,0.004654210385595525,null,null,0.013209939863873438]
[null,"1 SD (ppm)",null,186.37442204155556,null,null,111.73815356986103,null,null,176.90926870649298,null,null,299.90345406416986,null,null,357.02324665304855]
[]
["Nov_06_20","90s, 1 µm/s, 100mJ, 6Hz, 60µm pit",6.283,2.1690959463936177,0.00034,"344 of 367",0.9098417451514805,8.1e-05,"343 of 367",17.050461353002763,0.0021,"345 of 367",15.513061665076492,0.0029,"347 of 367",36.98014612114384,0.0092,"349 of 367"]
["Nov_06_21","90s, 1 µm/s, 100mJ, 6Hz, 60µm pit",6.2098,2.1694450116810957,0.0003,"350 of 372",0.9099264657853535,6.7e-05,"348 of 372",17.05345416992804,0.0021,"356 of 372",15.515953031358102,0.0028,"359 of 372",36.993220611691946,0.0085,"354 of 372"]
["Nov_06_22","90s, 1 µm/s, 100mJ, 6Hz, 60µm pit",6.1884,2.1696985808111586,0.00035,"363 of 376",0.9099143186132013,7.9e-05,"360 of 376",17.049138318480416,0.002,"359 of 376",15.512311372125513,0.0027,"362 of 376",36.98570539323377,0.0084,"357 of 376"]
[null,"average",null,2.169413179628624,null,null,0.9098941765166785,null,null,17.051017947137073,null,null,15.513775356186704,null,null,36.98635737535652]
[null,"1 SD (abs)",null,0.0003025756433929325,null,null,4.581129216919749e-05,null,null,0.0022111063299294583,null,null,0.0019228720035844922,null,null,0.006561584129569521]
[null,"1 SD (ppm)",null,139.4734973651859,null,null,50.347934245030046,null,null,129.67591358970512,null,null,123.94610334599659,null,null,177.40552450135064]
[]
["Nov_06_30","90s, 1 µm/s, 100mJ, 6Hz, 60µm pit",6.64721,2.168891223385021,0.00032,"338 of 358",0.9098149919378207,7.5e-05,"337 of 358",17.041878370865536,0.0019,"346 of 358",15.50343035522445,0.0025,"342 of 358",36.9553459990062,0.0081,"342 of 358"]
["Nov_06_31","90s, 1 µm/s, 100mJ, 6Hz, 60µm pit",6.53595,2.168816274638396,0.00029,"343 of 365",0.9097985929010273,7.2e-05,"348 of 365",17.04740145909736,0.0017,"344 of 365",15.509810884603013,0.0022,"349 of 365",36.973133788950825,0.007,"348 of 365"]
["Nov_06_32","90s, 1 µm/s, 100mJ, 6Hz, 60µm pit",7.7125,2.1691717963661166,0.00031,"336 of 357",0.9098989153742931,7.3e-05,"335 of 357",17.045557238523728,0.002,"346 of 357",15.508157555853447,0.0026,"346 of 357",36.971047117983716,0.0083,"345 of 357"]
[null,"average",null,2.168959764796511,null,null,0.9098375000710469,null,null,17.044945689495542,null,null,15.507132931893636,null,null,36.96650896864691]
[null,"1 SD (abs)",null,0.00018740962765326842,null,null,5.381553406355847e-05,null,null,0.0028118712745320855,null,null,0.0033113712389186527,null,null,0.009723552197159601]
[null,"1 SD (ppm)",null,86.40530391344116,null,null,59.148511750017065,null,null,164.96803954412042,null,null,213.53858598246296,null,null,263.036799212136]
[]
["Daily average (November 06)",null,null,2.169261179049441,null,null,0.9098658414042952,null,null,17.049933098895202,null,null,15.512760286216269,null,null,36.98309847234936]
[null,"2 SD (abs)",null,0.000678219147949857,null,null,0.00011658609311676209,null,null,0.00836478914995863,null,null,0.009570021375512477,null,null,0.027607950527414334]
[null,"2SD (ppm)",null,312.649834192418,null,null,128.13547647510543,null,null,490.6053942522888,null,null,616.9128639224729,null,null,746.5018256395035]
[null,"2SE (ppm)",null,73.69227263143617,null,null,30.2018214420388,null,null,115.6368003874977,null,null,145.40775649359813,null,null,175.95216769261026]
[]
["June 07, 2005"]
["June07_SRM610_a","90s, 1 µm/s, 100mJ, 6Hz, 60µm pit",6.18002,2.1697956864388495,0.00021,"226 of 234",0.9099365899907448,5.1e-05,"227 of 234",17.055839193327607,0.003,"224 of 234",15.520140475136618,0.0031,"225 of 234",37.00802444648657,0.0086,"227 of 234"]
["June07_SRM610_b","90s, 1 µm/s, 100mJ, 6Hz, 60µm pit",6.17212,2.1697792272473713,0.00019,"240 of 253",0.9100234641430356,4.4e-05,"240 of 253",17.049122535999743,0.0026,"242 of 253",15.515460448210312,0.0026,"242 of 253",36.993978283150525,0.0071,"242 of 253"]
["June07_SRM610_c","90s, 1 µm/s, 100mJ, 6Hz, 60µm pit",6.24209,2.1698124801091083,0.0002,"237 of 250",0.9099401658771965,5e-05,"238 of 250",17.058714989727054,0.0027,"236 of 250",15.520710747749687,0.0029,"239 of 250",37.00931037565036,0.0076,"239 of 250"]
["June07_SRM610_d","90s, 1 µm/s, 100mJ, 6Hz, 60µm pit",6.80417,2.1700179487455236,0.00023,"224 of 235",0.9099504914662745,5.8e-05,"228 of 235",17.05291324775267,0.0029,"226 of 235",15.51809985155156,0.003,"224 of 235",37.00499654082928,0.0084,"225 of 235"]
["June07_SRM610_e","90s, 1 µm/s, 100mJ, 6Hz, 60µm pit",6.79395,2.169869380023242,0.00021,"238 of 256",0.9099087308785642,5.2e-05,"244 of 256",17.045798075301757,0.0026,"243 of 256",15.511448800136943,0.0027,"242 of 256",36.98565954788386,0.0078,"243 of 256"]
["June07_SRM610_f","90s, 1 µm/s, 100mJ, 6Hz, 60µm pit",6.74345,2.1700305129536095,0.0002,"236 of 245",0.9099520904003198,5.1e-05,"234 of 245",17.053453327089542,0.0028,"236 of 245",15.516629322019913,0.0029,"237 of 245",37.005193335249096,0.0077,"234 of 245"]
[null,"average",null,2.1698842059196175,null,null,0.9099519221260226,null,null,17.05264022819973,null,null,15.517081607467505,null,null,37.00119375487495]
[null,"1 SD (abs)",null,0.00011270626502145594,null,null,3.836431393233743e-05,null,null,0.004627331621511906,null,null,0.0034095568482173625,null,null,0.009342058915854837]
[null,"1 SD (ppm)",null,51.94114262594485,null,null,42.16081421390109,null,null,271.3557290594654,null,null,219.7292593071453,null,null,252.47993288389543]
[]
["June 08, 2005"]
["June08_SRM610_a","90s, 1 µm/s, 100mJ, 6Hz, 60µm pit",6.17909,2.1695669921300373,0.0003,"241 of 253",0.909941097795735,7e-05,"241 of 253",17.052687022447124,0.0016,"244 of 253",15.516186625200307,0.0023,"247 of 253",36.99514374458052,0.0074,"245 of 253"]
["June08_SRM610_b","90s, 1 µm/s, 100mJ, 6Hz, 60µm pit",6.05383,2.1701319761907696,0.00016,"237 of 245",0.9100255078757974,4e-05,"233 of 245",17.058334481264087,0.002,"235 of 245",15.523490348199049,0.0021,"236 of 245",37.01777949227886,0.0061,"237 of 245"]
["June08_SRM610_c","90s, 1 µm/s,90mJ, 6Hz, 60µm pit",6.12497,2.1698839214296517,0.00024,"244 of 258",0.9099479946289274,5.9e-05,"247 of 258",17.05296918269468,0.0018,"248 of 258",15.516142827741463,0.0022,"249 of 258",36.99686907751888,0.0065,"248 of 258"]
["June08_SRM610_d","90s, 1 µm/s,90mJ, 6Hz, 60µm pit",6.14803,2.1697993100368445,0.00017,"241 of 249",0.9100222063825555,4.1e-05,"241 of 249",17.04753695668712,0.0019,"235 of 249",15.513604380058066,0.002,"237 of 249",36.986900940722535,0.0057,"237 of 249"]
["June08_SRM610_e","90s, 1 µm/s,80mJ, 6Hz, 60µm pit",6.01999,2.1694938175000287,0.00016,"230 of 240",0.9098672376745662,3.8e-05,"229 of 240",17.047246075186905,0.0021,"229 of 240",15.511862750133968,0.0022,"230 of 240",36.9844075882734,0.0063,"232 of 240"]
["June08_SRM610_f","90s, 1 µm/s,80mJ, 6Hz, 60µm pit",6.22545,2.1698618094038857,0.00022,"247 of 260",0.909987392938499,5.4e-05,"247 of 260",17.05429123584566,0.0017,"249 of 260",15.52001165028262,0.0021,"247 of 260",37.00105265856271,0.0063,"247 of 260"]
["June08_SRM610_g","90s, 1 µm/s, 70mJ, 6Hz, 60µm pit",6.18461,2.169900830699097,0.00025,"220 of 232",0.910012357425158,6.3e-05,"222 of 232",17.054432181462083,0.0017,"221 of 232",15.518539293372964,0.002,"219 of 232",37.004132938117145,0.0063,"217 of 232"]
["June08_SRM610_h","90s, 1 µm/s, 70mJ, 6Hz, 60µm pit",6.13605,2.1698955555828565,0.00023,"247 of 261",0.909991647216888,5.7e-05,"247 of 261",17.054304623618908,0.002,"249 of 261",15.52037570333219,0.0022,"248 of 261",37.00671381910537,0.0065,"247 of 261"]
["June08_SRM610_i","90s, 1 µm/s, 50mJ, 6Hz, 60µm pit",6.02608,2.1697105931292304,0.00023,"240 of 254",0.9100392485079957,5.4e-05,"239 of 254",17.051733491186287,0.0022,"246 of 254",15.517191545369101,0.0024,"244 of 254",37.00076193689514,0.007,"244 of 254"]
["June08_SRM610_k","90s, 1 µm/s, 50mJ, 6Hz, 60µm pit",6.08729,2.169908863702725,0.00023,"256 of 268",0.9099439193190285,5.7e-05,"257 of 268",17.0547677173209,0.0024,"253 of 268",15.519083285109794,0.0025,"254 of 268",37.00955907007375,0.0072,"259 of 268"]
[null,"average",null,2.1698153669805125,null,null,0.9099778609765149,null,null,17.05283029677138,null,null,15.517648840879952,null,null,37.00033212661283,{"$nulls":5},"August 30, 2005"]
[null,"1 SD (abs)",null,0.0001843587744680272,null,null,5.2819583897074975e-05,null,null,0.0033560797531440338,null,null,0.0034065976781753166,null,null,0.01010128054329699]
[null,"1 SD (ppm)",null,84.96518979150679,null,null,58.04491093925434,null,null,196.80485261026976,null,null,219.5305302437905,null,null,273.0051316493873,{"$nulls":5},"Run","shot","208/6","2 SE","# of ","207/6","1 SE","# of ","206/4","1 SE","# of ","207/4","2 SE","# of ","208/4","1 SE"]
[{"$nulls":22},"number","final","abs","cycles","final","abs","cycles","final","abs","cycles","final","abs","cycles","final","abs"]
["August 30, 2005"]
["SRM610_Aug30-05_1","90s, 1 µm/s, 100mJ, 6Hz, 60µm pit",6.58155,2.1693221525333692,0.00015,"307 of 323",0.9098844412259242,3.6e-05,"307 of 323",17.050162309536518,0.0017,"310 of 323",15.513603788871476,0.0018,"311 of 323",36.98359881886344,0.005,"311 of 323",null,null,null,"SRM610_Aug30-05_1",1,2.1693221525333692,0.0003,"307 of 323",0.9098844412259242,3.6e-05,"307 of 323",17.050162309536518,0.0017,"310 of 323",15.513603788871476,0.0036,"311 of 323",36.98359881886344,0.005]
["SRM610_Aug30-05_2","90s, 1 µm/s, 100mJ, 6Hz, 60µm pit",6.53427,2.169192437062288,0.00014,"295 of 312",0.909867071209757,3.6e-05,"299 of 312",17.05053471016551,0.0018,"300 of 312",15.513908851622542,0.0019,"298 of 312",36.98508927659366,0.0052,"297 of 312",null,null,null,"SRM610_Aug30-05_2",2,2.169192437062288,0.00028,"295 of 312",0.909867071209757,3.6e-05,"299 of 312",17.05053471016551,0.0018,"300 of 312",15.513908851622542,0.0038,"298 of 312",36.98508927659366,0.0052]
["SRM610_Aug30-05_3","90s, 1 µm/s, 100mJ, 6Hz, 60µm pit",6.31417,2.169081834671172,0.00016,"266 of 280",0.9097823014441864,4.1e-05,"269 of 280",17.048419800502845,0.002,"266 of 280",15.509810269926684,0.0022,"269 of 280",36.97815681926542,0.006,"268 of 280",null,null,null,"SRM610_Aug30-05_3",3,2.169081834671172,0.00032,"266 of 280",0.9097823014441864,4.1e-05,"269 of 280",17.048419800502845,0.002,"266 of 280",15.509810269926684,0.0044,"269 of 280",36.97815681926542,0.006]
[null,"average",null,2.169198808088943,null,null,0.9098446046266225,null,null,17.049705606734957,null,null,15.512440970140233,null,null,36.98228163824084,{"$nulls":5},"SRM610_Aug30-05_4",4,2.169102664271706,0.0003,"307 of 319",0.9097792413041451,3.6e-05,"309 of 319",17.045724111083356,0.0017,"305 of 319",15.507108374195605,0.0036,"306 of 319",36.96965735490708,0.0052]
[null,"1 SD (abs)",null,0.00012028554031239216,null,null,5.465065664439962e-05,null,null,0.001129001243145268,null,null,0.0022833535711104325,null,null,0.0036491046499630203,{"$nulls":5},"SRM610_Aug30-05_5",5,2.1691996346181974,0.00028,"287 of 305",0.9097745479922472,3.7e-05,"290 of 305",17.051536408750497,0.0018,"293 of 305",15.511740148744725,0.0038,"293 of 305",36.98525100394125,0.0053]
[null,"1 SD (ppm)",null,55.451598011140035,null,null,60.06592374840414,null,null,66.21822506420821,null,null,147.19498855825725,null,null,98.67170137468563,{"$nulls":5},"SRM610_Aug30-05_6",6,2.169120304437446,0.0003,"323 of 343",0.9097643540665087,3.6e-05,"319 of 343",17.04839298102028,0.0017,"324 of 343",15.510485461465027,0.0038,"327 of 343",36.97888758161673,0.0053]
[{"$nulls":21},"SRM610_Aug30-05_7",7,2.169351527070843,0.00026,"309 of 322",0.9098560284348618,3.1e-05,"307 of 322",17.05219378050193,0.0018,"309 of 322",15.514243194381832,0.0034,"307 of 322",36.988875363572234,0.0046]
["SRM610_Aug30-05_4","90s, 1 µm/s, 70mJ, 6Hz, 60µm pit",6.72773,2.169102664271706,0.00015,"307 of 319",0.9097792413041451,3.6e-05,"309 of 319",17.045724111083356,0.0017,"305 of 319",15.507108374195605,0.0018,"306 of 319",36.96965735490708,0.0052,"306 of 319",null,null,null,"SRM610_Aug30-05_8",8,2.169050732858251,0.00028,"320 of 340",0.9098216600384141,3.5e-05,"322 of 340",17.049183244110697,0.0018,"328 of 340",15.510874091615392,0.0038,"329 of 340",36.97763804244333,0.0052]
["SRM610_Aug30-05_5","90s, 1 µm/s, 70mJ, 6Hz, 60µm pit",6.73856,2.1691996346181974,0.00014,"287 of 305",0.9097745479922472,3.7e-05,"290 of 305",17.051536408750497,0.0018,"293 of 305",15.511740148744725,0.0019,"293 of 305",36.98525100394125,0.0053,"294 of 305",null,null,null,"SRM610_Aug30-05_9",9,2.1692287308020517,0.00026,"311 of 327",0.9097975823379862,3.1e-05,"310 of 327",17.047374936775928,0.0016,"314 of 327",15.509559166468788,0.0034,"312 of 327",36.97782106486199,0.0045]
["SRM610_Aug30-05_6","90s, 1 µm/s, 70mJ, 6Hz, 60µm pit",6.78664,2.169120304437446,0.00015,"323 of 343",0.9097643540665087,3.6e-05,"319 of 343",17.04839298102028,0.0017,"324 of 343",15.510485461465027,0.0019,"327 of 343",36.97888758161673,0.0053,"325 of 343",null,null,null,"SRM610_Aug30-05_10",10,2.1692124817554457,0.00032,"250 of 261",0.9098221470035087,4e-05,"248 of 261",17.046073718792083,0.0021,"251 of 261",15.508766880053548,0.0042,"252 of 261",36.97146925427826,0.0058]
[null,"average",null,2.169140867775783,null,null,0.9097727144543003,null,null,17.04855116695138,null,null,15.509777994801786,null,null,36.97793198015502,{"$nulls":5},"SRM610_Aug30-05_11",11,2.1693290296788046,0.0003,"281 of 291",0.909886540709934,3.8e-05,"281 of 291",17.048278650646413,0.0021,"278 of 291",15.511766904634799,0.0042,"278 of 291",36.97992794465743,0.0058]
[null,"1 SD (abs)",null,5.1652204089845074e-05,null,null,7.611100916612817e-06,null,null,0.0029093759011962887,null,null,0.002395561662359605,null,null,0.007840621988430559,{"$nulls":5},"SRM610_Aug30-05_12",12,2.169243585936198,0.0003,"275 of 286",0.9098161819560524,3.7e-05,"272 of 286",17.048783183199014,0.002,"277 of 286",15.51085098576484,0.0038,"272 of 286",36.97791503666197,0.0052]
[null,"1 SD (ppm)",null,23.81228663254534,null,null,8.365936673730763,null,null,170.65238404751452,null,null,154.45492921707165,null,null,212.03516715424738,{"$nulls":5},"SRM610_Aug30-05_13",13,2.1692208139911777,0.00026,"324 of 338",0.9098336814954713,3.1e-05,"320 of 338",17.045559545003456,0.0017,"322 of 338",15.508187956164507,0.0034,"319 of 338",36.97202789652476,0.0047]
[{"$nulls":21},"SRM610_Aug30-05_14",14,2.1693704278369803,0.00028,"316 of 326",0.9099067002151475,3.5e-05,"311 of 326",17.04626620237705,0.0017,"310 of 326",15.510020669538225,0.0034,"310 of 326",36.97434745002482,0.0046]
["SRM610_Aug30-05_7","90s, 1 µm/s, 70mJ, 6Hz, 60µm pit",6.03507,2.169351527070843,0.00013,"309 of 322",0.9098560284348618,3.1e-05,"307 of 322",17.05219378050193,0.0018,"309 of 322",15.514243194381832,0.0017,"307 of 322",36.988875363572234,0.0046,"307 of 322",null,null,null,"SRM610_Aug30-05_15",15,2.169279296866826,0.00026,"317 of 332",0.9098746801121488,3.1e-05,"317 of 332",17.047070282234806,0.0017,"314 of 332",15.510583294579979,0.0034,"311 of 332",36.975864483066864,0.0048]
["SRM610_Aug30-05_8","90s, 1 µm/s, 70mJ, 6Hz, 60µm pit",6.09701,2.169050732858251,0.00014,"320 of 340",0.9098216600384141,3.5e-05,"322 of 340",17.049183244110697,0.0018,"328 of 340",15.510874091615392,0.0019,"329 of 340",36.97763804244333,0.0052,"328 of 340",null,null,null,"SRM610_Aug30-05_16",16,2.169530132995357,0.00024,"334 of 350",0.9099240195398376,3.1e-05,"336 of 350",17.04493982978691,0.0017,"333 of 350",15.510704551005851,0.0036,"334 of 350",36.97904915117518,0.0048]
["SRM610_Aug30-05_9","90s, 1 µm/s, 70mJ, 6Hz, 60µm pit",6.15402,2.1692287308020517,0.00013,"311 of 327",0.9097975823379862,3.1e-05,"310 of 327",17.047374936775928,0.0016,"314 of 327",15.509559166468788,0.0017,"312 of 327",36.97782106486199,0.0045,"309 of 327",null,null,null,"SRM610_Aug30-05_17",17,2.1691004481105747,0.00026,"313 of 331",0.9098004973059297,3.5e-05,"320 of 331",17.044330534763784,0.0018,"321 of 331",15.506529629585808,0.0038,"319 of 331",36.965491088641095,0.0051]
[null,"average",null,2.169210330243715,null,null,0.9098250902704207,null,null,17.04958398712952,null,null,15.511558817488671,null,null,36.98144482362585,{"$nulls":5},"SRM610_Aug30-05_18",18,2.169424350744707,0.00024,"330 of 343",0.9098392041027903,3.2e-05,"335 of 343",17.04145117111913,0.0019,"327 of 343",15.505638185797178,0.0038,"331 of 343",36.969158352565664,0.0051]
[null,"1 SD (abs)",null,0.00015123896651517575,null,null,2.9373651947125976e-05,null,null,0.0024342883845716013,null,null,0.002415919393046025,null,null,0.006435687004703657]
[null,"1 SD (ppm)",null,69.72074787150021,null,null,32.28494384387164,null,null,142.77699599058897,null,null,155.7496201040846,null,null,174.02475850787135]
[]
["SRM610_Aug30-05_10","90s, 1 µm/s, 70mJ, 6Hz, 60µm pit",6.73593,2.1692124817554457,0.00016,"250 of 261",0.9098221470035087,4e-05,"248 of 261",17.046073718792083,0.0021,"251 of 261",15.508766880053548,0.0021,"252 of 261",36.97146925427826,0.0058,"252 of 261"]
["SRM610_Aug30-05_11","90s, 1 µm/s, 70mJ, 6Hz, 60µm pit",6.80476,2.1693290296788046,0.00015,"281 of 291",0.909886540709934,3.8e-05,"281 of 291",17.048278650646413,0.0021,"278 of 291",15.511766904634799,0.0021,"278 of 291",36.97992794465743,0.0058,"277 of 291"]
["SRM610_Aug30-05_12","90s, 1 µm/s, 70mJ, 6Hz, 60µm pit",6.39679,2.169243585936198,0.00015,"275 of 286",0.9098161819560524,3.7e-05,"272 of 286",17.048783183199014,0.002,"277 of 286",15.51085098576484,0.0019,"272 of 286",36.97791503666197,0.0052,"272 of 286"]
[null,"average",null,2.1692616991234828,null,null,0.9098416232231651,null,null,17.04771185087917,null,null,15.510461590151062,null,null,36.97643741186589]
[null,"1 SD (abs)",null,6.034832454200744e-05,null,null,3.90138553724145e-05,null,null,0.0014409183964455854,null,null,0.001537451976501862,null,null,0.004418697999543312]
[null,"1 SD (ppm)",null,27.81975294469631,null,null,42.87983136472228,null,null,84.52268603843604,null,null,99.12354752086318,null,null,119.50037128577816]
[]
["SRM610_Aug30-05_13","90s, 1 µm/s, 70mJ, 6Hz, 60µm pit",6.76034,2.1692208139911777,0.00013,"324 of 338",0.9098336814954713,3.1e-05,"320 of 338",17.045559545003456,0.0017,"322 of 338",15.508187956164507,0.0017,"319 of 338",36.97202789652476,0.0047,"319 of 338"]
["SRM610_Aug30-05_14","90s, 1 µm/s, 70mJ, 6Hz, 60µm pit",6.75379,2.1693704278369803,0.00014,"316 of 326",0.9099067002151475,3.5e-05,"311 of 326",17.04626620237705,0.0017,"310 of 326",15.510020669538225,0.0017,"310 of 326",36.97434745002482,0.0046,"307 of 326"]
["SRM610_Aug30-05_15","90s, 1 µm/s, 70mJ, 6Hz, 60µm pit",6.05783,2.169279296866826,0.00013,"317 of 332",0.9098746801121488,3.1e-05,"317 of 332",17.047070282234806,0.0017,"314 of 332",15.510583294579979,0.0017,"311 of 332",36.975864483066864,0.0048,"312 of 332"]
[null,"average",null,2.1692901795649946,null,null,0.9098716872742559,null,null,17.046298676538438,null,null,15.509597306760904,null,null,36.97407994320548]
[null,"1 SD (abs)",null,7.53982795130693e-05,null,null,3.6601245399295113e-05,null,null,0.0007558919723840532,null,null,0.0012525328586805043,null,null,0.0019322316107456608]
[null,"1 SD (ppm)",null,34.75712019688802,null,null,40.226820892672386,null,null,44.3434663868949,null,null,80.75856735071409,null,null,52.25908565442847]
[]
["SRM610_Aug30-05_16","90s, 1 µm/s, 70mJ, 6Hz, 60µm pit",6.02544,2.169530132995357,0.00012,"334 of 350",0.9099240195398376,3.1e-05,"336 of 350",17.04493982978691,0.0017,"333 of 350",15.510704551005851,0.0018,"334 of 350",36.97904915117518,0.0048,"336 of 350"]
["SRM610_Aug30-05_17","90s, 1 µm/s, 70mJ, 6Hz, 60µm pit",6.47582,2.1691004481105747,0.00013,"313 of 331",0.9098004973059297,3.5e-05,"320 of 331",17.044330534763784,0.0018,"321 of 331",15.506529629585808,0.0019,"319 of 331",36.965491088641095,0.0051,"319 of 331"]
["SRM610_Aug30-05_18","90s, 1 µm/s, 70mJ, 6Hz, 60µm pit",6.51355,2.169424350744707,0.00012,"330 of 343",0.9098392041027903,3.2e-05,"335 of 343",17.04145117111913,0.0019,"327 of 343",15.505638185797178,0.0019,"331 of 343",36.969158352565664,0.0051,"329 of 343"]
[null,"average",null,2.169351643950213,null,null,0.9098545736495192,null,null,17.043573845223275,null,null,15.507624122129613,null,null,36.97123286412731]
[null,"1 SD (abs)",null,0.00022387939504737658,null,null,6.317913257070994e-05,null,null,0.0018633623159764372,null,null,0.0027047087742022146,null,null,0.0070130566505713435,137.96651552039435]
[null,"1 SD (ppm)",null,103.2010627100134,null,null,69.43871515344702,null,null,109.32931865687743,null,null,174.4115509185288,null,null,189.68955339804256]
[]
["Daily average (August 30)",null,null,2.1692422547911883,null,null,0.9098350489163806,null,null,17.047570855576126,null,null,15.510243466912048,null,null,36.97723477687006]
[null,"1 SD (abs)",null,0.00012888620208903912,null,null,4.792774645699035e-05,null,null,0.0027129869200605717,null,null,0.002405630206740406,null,null,0.006174810670016651]
[null,"1 SD (ppm)",null,59.41531048658543,null,null,52.67740181483733,null,null,159.14214072166035,null,null,155.099448430473,null,null,166.98951955918315]
[null,"1 SE (ppm)",null,14.004322983789585,null,null,12.416182679520007,null,null,37.51016229227662,null,null,36.55729058116023,null,null,39.359807222460674]
[]
["Nu 1700 grand average",null,null,2.1694284868365723,null,null,0.9098632593061208,null,null,17.05246738631658,null,null,15.515430371644012,null,null,36.992265725952684]
[null,"1 SD (abs)",null,0.0003463680311132253,null,null,7.921664382113628e-05,null,null,0.006243689292759092,null,null,0.006125245429787216,null,null,0.0173715697541559]
[null,"1 SD (ppm)",null,159.658653518602,null,null,87.06433962565805,null,null,366.1457988049999,null,null,394.78411381882836,null,null,469.6000478275252]
[null,"1 SE (ppm)",null,17.317412401250262,null,null,9.443453527336484,null,null,39.7140878815731,null,null,42.82034927512545,null,null,50.93527668344394]
[]
[]
["Nu Plasma"]
[]
["April 09, 2003"]
["2SRM610","90s, 1 µm/s, 98mJ, 6Hz, 60µm pit",6.40494,2.1693496624914657,0.00026,"383 of 402",0.90981213460654,6.8e-05,"382 of 402",17.069665302878068,0.0054,"383 of 402",15.530847008216208,0.005,"383 of 402",37.031023998792165,0.012,"382 of 402"]
["3SRM610","90s, 1 µm/s, 98mJ, 6Hz, 60µm pit",5.92269,2.1688651883506775,0.00026,"318 of 334",0.9097244321238455,7.4e-05,"318 of 334",17.071538316274136,0.0061,"320 of 334",15.52710181576488,0.0056,"320 of 334",37.018775584240274,0.014,"318 of 334"]
["4SRM610","90s, 1 µm/s, 98mJ, 6Hz, 60µm pit",5.80134,2.169222624955636,0.00025,"353 of 369",0.9098116879159128,7e-05,"355 of 369",17.065853956282854,0.0057,"353 of 369",15.525831858218602,0.0052,"353 of 369",37.017521441031654,0.013,"353 of 369"]
["5NIST610","90s, 1 µm/s, 50mJ, 6Hz, 60µm pit",5.89116,2.169223498468181,0.00036,"360 of 375",0.9097984930236046,8.8e-05,"360 of 375",17.066493345741108,0.0079,"353 of 375",15.525382306780454,0.0074,"357 of 375",37.015092393018286,0.019,"356 of 375"]
["6SRM610","90s, 1 µm/s, 50mJ, 6Hz, 60µm pit",6.00777,2.169537111697591,0.00041,"297 of 311",0.9098588132849522,9.3e-05,"294 of 311",17.077957730111972,0.0086,"299 of 311",15.53859257757102,0.0079,"297 of 311",37.04933319151085,0.02,"296 of 311"]
["7SRM610","90s, one spot, 50mJ, 6Hz, 60µm pit",15.99452,2.16627,0.00014,"385 of 406",0.90926,3.5e-05,"386 of 406",17.0271,0.0023,"393 of 406",15.4823,0.0023,"392 of 406",36.8843,0.0061,"392 of 406"]
["8SRM610","180s, one spot, 50mJ, 6Hz, 120µm pit",5.6323,2.168842217155283,0.00011,"771 of 805",0.9097095813126767,3.1e-05,"776 of 805",17.05471813270044,0.0025,"773 of 805",15.514574576499678,0.0023,"768 of 805",36.986619287960146,0.0056,"768 of 805"]
["9SRM610","180s, one spot, 100mJ, 6Hz, 120µm pit",5.65261,2.1693142513574917,7.3e-05,"766 of 808",0.909832135603264,2.5e-05,"775 of 808",17.060301439814424,0.0016,"776 of 808",15.522228534959437,0.0014,"767 of 808",37.00700926690743,0.0036,"771 of 808"]
["10SRM610","180s, one spot, 100mJ, 2Hz, 120µm pit",5.57255,2.1692201765815113,0.00015,"802 of 837",0.9097849075068863,4.8e-05,"800 of 837",17.073382386033575,0.0036,"794 of 837",15.531911236851652,0.0034,"795 of 837",37.03071118297471,0.0082,"793 of 837"]
["11SRM610","180s, one spot, 50mJ, 10Hz, 120µm pit",5.63547,2.1689632965903254,7.8e-05,"779 of 813",0.9097240695793624,2.6e-05,"766 of 813",17.05265676133134,0.0017,"777 of 813",15.512685484103706,0.0016,"778 of 813",36.983273162681314,0.004,"780 of 813"]
[null,"average",null,2.1688808027648165,null,null,0.9097316254957043,null,null,17.061966737116794,null,null,15.521145539896565,null,null,37.00236595091168]
[null,"1 SD (abs)",null,0.0009435591514707141,null,null,0.00017304667102962945,null,null,0.01464465425933483,null,null,0.01568688691411579,null,null,0.046025603935453865]
[null,"1 SD (ppm)",null,435.04426350581207,null,null,190.21727527097667,null,null,858.3215806813573,null,null,1010.6784240759287,null,null,1243.8557036194024]
[]
["August 22, 2004"]
["01 SRM610","90s, 1 µm/s, 100mJ, 6Hz, 60µm pit",6.3898,2.1695852758872163,0.0002,"234 of 242",0.909894738867786,5.2e-05,"231 of 242",17.072424619016722,0.0038,"228 of 242",15.532983734007436,0.0034,"229 of 242",37.03610960582092,0.0084,"233 of 242"]
["02 SRM610","90s, 1 µm/s, 100mJ, 6Hz, 60µm pit",6.32679,2.1695876768910836,0.00019,"232 of 248",0.9098884058184498,5.4e-05,"238 of 248",17.06257498747647,0.005,"239 of 248",15.523352410833656,0.0046,"240 of 248",37.01468251487034,0.011,"238 of 248"]
["03 NIST610","90s, 1 µm/s, 100mJ, 6Hz, 60µm pit",6.3555,2.1700271642377094,0.00025,"209 of 220",0.9099344838153373,6.3e-05,"208 of 220",17.059340958843826,0.0049,"209 of 220",15.523512229084446,0.0046,"212 of 220",37.0174561099101,0.011,"212 of 220"]
[null,"average",null,2.1697333723386696,null,null,0.909905876167191,null,null,17.064780188445674,null,null,15.526616124641846,null,null,37.022749410200454]
[null,"1 SD (abs)",null,0.0002544340801875318,null,null,2.4976489501490465e-05,null,null,0.006814889901229878,null,null,0.00551509041112505,null,null,0.011653082322887875]
[null,"1 SD (ppm)",null,117.26513655144981,null,null,27.449530941265348,null,null,399.3540980881867,null,null,355.20234202043605,null,null,314.7546443343626]
[]
["August 23 2004"]
["SRM610_1","90s, 1 µm/s, 100mJ, 6Hz, 60µm pit",6.73911,2.169878359809718,0.00017,"330 of 349",0.9099578301473037,4.3e-05,"326 of 349",17.056205861706182,0.0035,"332 of 349",15.518640444922525,0.0031,"330 of 349",37.00567506227477,0.0073,"328 of 349"]
["SRM610_2","90s, 1 µm/s, 100mJ, 6Hz, 60µm pit",6.7598,2.1700033296194756,0.00022,"314 of 330",0.9100274930829015,5.6e-05,"315 of 330",17.061974754090535,0.0041,"317 of 330",15.527042810518827,0.0037,"319 of 330",37.022298617388806,0.0088,"319 of 330"]
[null,"average",null,2.169940844714597,null,null,0.9099926616151026,null,null,17.05909030789836,null,null,15.522841627720677,null,null,37.01398683983179]
[null,"1 SD (abs)",null,8.836699992305213e-05,null,null,4.925913415859957e-05,null,null,0.004079222924911333,null,null,0.005941369691153636,null,null,0.011754628548564199,{"$nulls":5},"Run","shot","208/6","1 SE","# of ","207/6","1 SE","# of ","206/4","1 SE","# of ","207/4","1 SE","# of ","208/4","1 SE"]
[null,"1 SD (ppm)",null,40.72322991582504,null,null,54.131353181653004,null,null,239.12312153143665,null,null,382.7501325880658,null,null,317.57261381837185,{"$nulls":6},"number","final","abs","cycles","final","abs","cycles","final","abs","cycles","final","abs","cycles","final","abs"]
[]
["SRM610_20","90s, 1 µm/s, 100mJ, 6Hz, 60µm pit",6.34333,2.170074633391163,0.00021,"361 of 379",0.9100092739627091,5.4e-05,"356 of 379",17.062846703698703,0.005,"367 of 379",15.526566576861024,0.0047,"368 of 379",37.022969107482794,0.011,"365 of 379",null,null,null,"SRM610_1",1,2.169878359809718,0.00017,"330 of 349",0.9099578301473037,4.3e-05,"326 of 349",17.056205861706182,0.0035,"332 of 349",15.518640444922525,0.0031,"330 of 349",37.00567506227477,0.0073]
["SRM610_21","90s, 1 µm/s, 100mJ, 6Hz, 60µm pit",6.35237,2.169761866852559,0.00015,"363 of 382",0.9099467719735087,4.1e-05,"363 of 382",17.047469068925974,0.003,"368 of 382",15.513132269905416,0.0028,"366 of 382",36.988393324311836,0.007,"362 of 382",null,null,null,"SRM610_2",2,2.1700033296194756,0.00022,"314 of 330",0.9100274930829015,5.6e-05,"315 of 330",17.061974754090535,0.0041,"317 of 330",15.527042810518827,0.0037,"319 of 330",37.022298617388806,0.0088]
["SRM610_22","90s, 1 µm/s, 100mJ, 6Hz, 60µm pit",6.37993,2.169810658592446,0.00015,"371 of 392",0.9099442433544703,4.2e-05,"373 of 392",17.043737544476055,0.0031,"373 of 392",15.509807866068789,0.0028,"371 of 392",36.9845592348052,0.007,"372 of 392",null,null,null,"SRM610_20",3,2.170074633391163,0.00021,"361 of 379",0.9100092739627091,5.4e-05,"356 of 379",17.062846703698703,0.005,"367 of 379",15.526566576861024,0.0047,"368 of 379",37.022969107482794,0.011]
[null,"average",null,2.1698823862787227,null,null,0.9099667630968961,null,null,17.051351105700245,null,null,15.516502237611745,null,null,36.99864055553328,{"$nulls":5},"SRM610_21",4,2.169761866852559,0.00015,"363 of 382",0.9099467719735087,4.1e-05,"363 of 382",17.047469068925974,0.003,"368 of 382",15.513132269905416,0.0028,"366 of 382",36.988393324311836,0.007]
[null,"1 SD (abs)",null,0.00016826875126290655,null,null,3.6837192654894384e-05,null,null,0.01012880292466572,null,null,0.008873055201603822,null,null,0.0211561785433131,{"$nulls":5},"SRM610_22",5,2.169810658592446,0.00015,"371 of 392",0.9099442433544703,4.2e-05,"373 of 392",17.043737544476055,0.0031,"373 of 392",15.509807866068789,0.0028,"371 of 392",36.9845592348052,0.007]
[null,"1 SD (ppm)",null,77.54740640642831,null,null,40.48191005298492,null,null,594.0176154885271,null,null,571.8463520789938,null,null,571.8096185604073,{"$nulls":5},"SRM610_23",6,2.169907992217871,0.00014,"388 of 396",0.9099604676234367,4.1e-05,"384 of 396",17.04168398857778,0.0027,"379 of 396",15.509210561232763,0.0026,"381 of 396",36.97920704656283,0.0066]
[{"$nulls":21},"SRM610_24",7,2.1695215862855632,0.00015,"382 of 397",0.9099197732316432,4.1e-05,"379 of 397",17.052425813686312,0.0029,"377 of 397",15.517277462811442,0.0027,"378 of 397",36.99479498970246,0.0068]
["SRM610_23","90s, 1 µm/s, 100mJ, 6Hz, 60µm pit",6.40654,2.169907992217871,0.00014,"388 of 396",0.9099604676234367,4.1e-05,"384 of 396",17.04168398857778,0.0027,"379 of 396",15.509210561232763,0.0026,"381 of 396",36.97920704656283,0.0066,"382 of 396",null,null,null,"SRM610_30",8,2.16996630943543,0.00015,"361 of 379",0.9099752080741702,4.1e-05,"362 of 379",17.04513958917992,0.0031,"362 of 379",15.512593141448768,0.003,"361 of 379",36.986719477509936,0.0074]
["SRM610_24","90s, 1 µm/s, 100mJ, 6Hz, 60µm pit",6.38761,2.1695215862855632,0.00015,"382 of 397",0.9099197732316432,4.1e-05,"379 of 397",17.052425813686312,0.0029,"377 of 397",15.517277462811442,0.0027,"378 of 397",36.99479498970246,0.0068,"377 of 397",null,null,null,"SRM610_31",9,2.1700273331363653,0.00015,"369 of 384",0.9100278360621665,4.2e-05,"366 of 384",17.045018876940826,0.0031,"367 of 384",15.511173296302195,0.0029,"367 of 384",36.98683988324457,0.0071]
[null,"average",null,2.1697147892517172,null,null,0.9099401204275399,null,null,17.047054901132046,null,null,15.513244012022103,null,null,36.987001018132645,{"$nulls":5},"SRM610_32",10,2.1701362405914275,0.00014,"382 of 399",0.9100787731831965,4.1e-05,"381 of 399",17.04822018965796,0.0028,"380 of 399",15.515288574220078,0.0026,"380 of 399",36.996133742448656,0.0065]
[null,"1 SD (abs)",null,0.00027323025502537377,null,null,2.877528039348128e-05,null,null,0.007595617376562938,null,null,0.005704160809448825,null,null,0.011022340298786754,{"$nulls":5},"SRM610_33",11,2.1697598967429177,0.00015,"356 of 374",0.9099577561119568,4.5e-05,"355 of 374",17.046277599047333,0.0032,"357 of 374",15.512482683286711,0.0029,"353 of 374",36.98693036394234,0.0072]
[null,"1 SD (ppm)",null,125.92911122645955,null,null,31.623268111269862,null,null,445.56771950435467,null,null,367.69619591030363,null,null,298.0057856916575]
[]
["SRM610_30","90s, 1 µm/s, 100mJ, 6Hz, 60µm pit",6.38845,2.16996630943543,0.00015,"361 of 379",0.9099752080741702,4.1e-05,"362 of 379",17.04513958917992,0.0031,"362 of 379",15.512593141448768,0.003,"361 of 379",36.986719477509936,0.0074,"364 of 379"]
["SRM610_31","90s, 1 µm/s, 100mJ, 6Hz, 60µm pit",6.37536,2.1700273331363653,0.00015,"369 of 384",0.9100278360621665,4.2e-05,"366 of 384",17.045018876940826,0.0031,"367 of 384",15.511173296302195,0.0029,"367 of 384",36.98683988324457,0.0071,"365 of 384"]
[null,"average",null,2.1699968212858973,null,null,0.9100015220681683,null,null,17.045079233060374,null,null,15.511883218875482,null,null,36.98677968037725]
[null,"1 SD (abs)",null,4.315027274460975e-05,null,null,3.7213607192404345e-05,null,null,8.535644283639624e-05,null,null,0.0010039821313768944,null,null,8.51397114536137e-05]
[null,"1 SD (ppm)",null,19.88494744385835,null,null,40.894005438396036,null,null,5.007688240653068,null,null,64.72341992332747,null,null,2.301895763549894]
[]
["SRM610_32","90s, 1 µm/s, 100mJ, 6Hz, 60µm pit",6.33175,2.1701362405914275,0.00014,"382 of 399",0.9100787731831965,4.1e-05,"381 of 399",17.04822018965796,0.0028,"380 of 399",15.515288574220078,0.0026,"380 of 399",36.996133742448656,0.0065,"379 of 399"]
["SRM610_33","90s, 1 µm/s, 100mJ, 6Hz, 60µm pit",6.32546,2.1697598967429177,0.00015,"356 of 374",0.9099577561119568,4.5e-05,"355 of 374",17.046277599047333,0.0032,"357 of 374",15.512482683286711,0.0029,"353 of 374",36.98693036394234,0.0072,"355 of 374"]
[null,"average",null,2.1699480686671726,null,null,0.9100182646475767,null,null,17.04724889435265,null,null,15.513885628753394,null,null,36.9915320531955]
[null,"1 SD (abs)",null,0.0002661152873391359,null,null,8.557199171291456e-05,null,null,0.0013736189938447383,null,null,0.001984064506253363,null,null,0.006507771351640934]
[null,"1 SD (ppm)",null,122.63670784646449,null,null,94.0332683828649,null,null,80.57716540407795,null,null,127.88959218418519,null,null,175.9259752281269]
[]
["Daily averages (August 23)",null,null,2.1698952915159033,null,null,0.9099823115279513,null,null,17.05009090818069,null,null,15.515746880688958,null,null,36.99586553178857]
[null,"1 SD (abs)",null,0.00017543401558162738,null,null,4.743299050699356e-05,null,null,0.0073005348912220155,null,null,0.00618012607204927,null,null,0.014956195861426684]
[null,"1 SD (ppm)",null,80.84906966136049,null,null,52.12517859533866,null,null,428.1815815843653,null,null,398.3131536994273,null,null,404.2666834913113]
[null,"1 SE (ppm)",null,24.376911701458077,null,null,15.716332684636622,null,null,129.10160438693538,null,null,120.09593453492374,null,null,121.89099130745848]
[]
["July 05, 2005","all: 90s, 1 µm/s, 100mJ, 6Hz, 60µm pit"]
["050705_SRM610_1","1.2 l/min He-flow",6.57083,2.1696848268199256,0.00028,"326 of 344",0.9099747401781817,7.3e-05,"332 of 344",17.047976027956413,0.0068,"328 of 344",15.513513398616263,0.0059,"327 of 344",36.991218926617314,0.014,"332 of 344"]
["050705_SRM610_2","1.2 l/min He-flow",6.74166,2.1693420004977164,0.00033,"328 of 345",0.9099163256911642,7.9e-05,"333 of 345",17.037915145184996,0.0066,"327 of 345",15.50412990256093,0.0061,"333 of 345",36.95938106974725,0.014,"328 of 345"]
["050705_SRM610_3","1.2 l/min He-flow",6.57332,2.169924490604215,0.00032,"367 of 379",0.910070927914163,8.6e-05,"365 of 379",17.06540100161902,0.0064,"365 of 379",15.527605966919976,0.0057,"361 of 379",37.028488185407475,0.014,"360 of 379"]
["050705_SRM610_4","0.6 l/min He-flow",6.40994,2.16964035748211,0.00023,"363 of 379",0.9098958423768246,5.6e-05,"363 of 379",17.045674586160704,0.0052,"362 of 379",15.51207475657245,0.0046,"360 of 379",36.985848231835305,0.011,"361 of 379"]
["050705_SRM610_5","0.6 l/min He-flow",6.77278,2.1691841605814104,0.00025,"354 of 370",0.9098206987298463,5.8e-05,"352 of 370",17.04281846991171,0.0052,"354 of 370",15.506137785692315,0.0046,"350 of 370",36.966847783178814,0.011,"351 of 370"]
["050705_SRM610_6","0.6 l/min He-flow",6.52895,2.168974461029704,0.00023,"357 of 374",0.909747859407831,6e-05,"361 of 374",17.048041835582733,0.0049,"358 of 374",15.509109423111344,0.0043,"357 of 374",36.975493194734035,0.01,"356 of 374"]
["050705_SRM610_7","0.3 l/min He-flow",6.50007,2.1700319157667716,0.00028,"281 of 295",0.9099886951283584,7.9e-05,"282 of 295",17.03872418835395,0.0057,"282 of 295",15.505373548997643,0.0052,"282 of 295",36.9748935494565,0.013,"281 of 295"]
["050705_SRM610_8","0.3 l/min He-flow",6.57518,2.1704505806667957,0.00028,"286 of 302",0.91007574946396,7.5e-05,"287 of 302",17.045619277699863,0.0063,"289 of 302",15.514763960672516,0.0058,"290 of 302",36.9947798321086,0.014,"290 of 302"]
["050705_SRM610_9","0.3 l/min He-flow",6.71121,2.169493890550992,0.00028,"287 of 303",0.9098994094857509,7.7e-05,"289 of 303",17.043281295683915,0.0064,"295 of 303",15.508013039964679,0.0058,"294 of 303",36.97317039948584,0.014,"296 of 303"]
["050705_SRM610_10","0.3 l/min He-flow; 5mm tubing",6.43452,2.169219472050087,0.00024,"306 of 315",0.9097717434913274,5.6e-05,"301 of 315",17.04347813613143,0.0049,"301 of 315",15.506732754983611,0.0045,"301 of 315",36.96915765496747,0.011,"300 of 315"]
["050705_SRM610_11","0.3 l/min He-flow; 5mm tubing",6.43291,2.1699562085205857,0.00025,"302 of 312",0.9100304752399975,6e-05,"300 of 312",17.044305432892596,0.0048,"298 of 312",15.511320472861003,0.0044,"301 of 312",36.98622845084522,0.011,"300 of 312"]
["050705_SRM610_12","0.3 l/min He-flow; 5mm tubing",6.48306,2.1693568911413914,0.00021,"310 of 324",0.9099535415834926,5.2e-05,"309 of 324",17.030391117378585,0.0048,"310 of 324",15.495537078989503,0.0044,"308 of 324",36.94275405224439,0.011,"307 of 324"]
["050705_SRM610_13","as shot 10 but nebulizer flow reduced to 1.3 l/min",6.39504,2.1696331027061646,0.00025,"307 of 321",0.9099923712386638,7.4e-05,"308 of 321",17.05406084387765,0.0051,"307 of 321",15.521364906681509,0.0046,"306 of 321",36.99976742044491,0.011,"303 of 321"]
[null,"average",null,2.169607104493682,null,null,0.9099337215330434,null,null,17.045206719879506,null,null,15.510436692047978,null,null,36.98061759623639]
[null,"1 SD (abs)",null,0.0004079858177000279,null,null,0.00010542239792016486,null,null,0.008317673192547894,null,null,0.008026573231210093,null,null,0.021115098097456656]
[null,"1 SD (ppm)",null,188.04594474963196,null,null,115.85722720831875,null,null,487.97725537978647,null,null,517.4949867997736,null,null,570.9774327729343]
[]
["July 06, 2005"]
["050706_SRM610_1","90s, 1 µm/s, 70mJ, 6Hz, 60µm pit, 0.6L He",6.43673,2.1696790080927935,0.00025,"373 of 386",0.909963791726006,6e-05,"368 of 386",17.05394796348903,0.0056,"369 of 386",15.517938811209003,0.005,"367 of 386",36.99397583074634,0.012,"370 of 386"]
["050706_SRM610_2","90s, 1 µm/s, 70mJ, 6Hz, 60µm pit, 0.6L He",6.32075,2.16936046699996,0.00029,"367 of 381",0.9098522558494593,7.1e-05,"372 of 381",17.0421037413697,0.0064,"365 of 381",15.506877539252244,0.0057,"366 of 381",36.96661792447264,0.014,"368 of 381"]
["050706_SRM610_3","90s, 1 µm/s, 70mJ, 6Hz, 60µm pit, 0.6L He",6.38286,2.169729998100094,0.00027,"352 of 372",0.9099341209069424,6.5e-05,"352 of 372",17.059512148994784,0.0061,"354 of 372",15.522939412274505,0.0055,"353 of 372",37.01419976810308,0.013,"352 of 372"]
[null,"average",null,2.1695898243976157,null,null,0.9099167228274693,null,null,17.05185461795117,null,null,15.515918587578584,null,null,36.99159784110736]
[null,"1 SD (abs)",null,0.0002002588502555018,null,null,5.776748926757587e-05,null,null,0.008890991826895357,null,null,0.008219301605579904,null,null,0.023879888753099755]
[null,"1 SD (ppm)",null,92.30263158664263,null,null,63.486567307027336,null,null,521.4090798977053,null,null,529.7334836598037,null,null,645.5489934679962]
[]
["050706_SRM610_4","90s, 1 µm/s, 70mJ, 6Hz, 60µm pit, 0.6L He",6.41336,2.1693275969023205,0.00034,"355 of 372",0.9098400217257432,8.2e-05,"359 of 372",17.065916755793914,0.0084,"357 of 372",15.529754233890742,0.0076,"356 of 372",37.02508199158088,0.019,"360 of 372"]
["050706_SRM610_5","90s, 1 µm/s, 70mJ, 6Hz, 60µm pit, 0.6L He",6.5346,2.169430368494546,0.00032,"373 of 388",0.9097426128972873,7.7e-05,"374 of 388",17.046797545543942,0.0079,"373 of 388",15.508860741302263,0.0072,"373 of 388",36.9820134607464,0.017,"371 of 388"]
["050706_SRM610_6","90s, 1 µm/s, 70mJ, 6Hz, 60µm pit, 0.6L He",6.4263,2.169165986238513,0.00033,"357 of 375",0.9097610719142651,7.7e-05,"356 of 375",17.046836864486718,0.0075,"357 of 375",15.508648238313675,0.0069,"362 of 375",36.97767462251802,0.016,"358 of 375"]
[null,"average",null,2.16930798387846,null,null,0.909781235512432,null,null,17.053183721941526,null,null,15.515754404502227,null,null,36.994923358281774]
[null,"1 SD (abs)",null,0.0001332778952227365,null,null,5.1740196980288244e-05,null,null,0.011027148308125193,null,null,0.012124673462023297,null,null,0.02620808560627484]
[null,"1 SD (ppm)",null,61.43797755469085,null,null,56.87103114535629,null,null,646.6328216435668,null,null,781.4427288501721,null,null,708.4238383861344]
[]
["Daily average (July 06)",null,null,2.169448904138038,null,null,0.9098489791699506,null,null,17.052519169946347,null,null,15.515836496040407,null,null,36.993260599694565]
[null,"1 SD (abs)",null,0.00021674147101026324,null,null,8.89533365352023e-05,null,null,0.008988272882777594,null,null,0.009264660652308902,null,null,0.02249806335100199]
[null,"1 SD (ppm)",null,99.90623452658758,null,null,97.7671444071453,null,null,527.0935509997068,null,null,597.1099692029634,null,null,608.1665413182785]
[null,"1 SE (ppm)",null,40.786549452161154,null,null,39.913269567750696,null,null,215.18504111015733,null,null,243.76912414603973,null,null,248.28295081050757]
[]
["Nu Plasma grand average",null,null,2.1695568999312718,null,null,0.9098943758980049,null,null,17.053655312897476,null,null,15.517128604395722,null,null,36.99716642080603]
[null,"1 SD (abs)",null,0.00037650831818229947,null,null,0.00010235109205362054,null,null,0.011478586169674234,null,null,0.009695799905812806,null,null,0.024026788992978595]
[null,"1 SD (ppm)",null,173.5415734863772,null,null,112.48678392215234,null,null,673.0865588090734,null,null,624.8449795709085,null,null,649.4224103461796]
[null,"1 SE (ppm)",null,70.84805070022234,null,null,45.92253723599665,null,null,274.7864369680086,null,null,255.09189471475088,null,null,265.12558881274924]
[]
[]
["Notes:   ","Values in italics were rejected from the data base due to measured Pb/Tl intensity ratios exceeding 9 (explained in text)"]
[null,"1 SE abs refer to 1 standard error measurement uncertainties from the reported number of individual 0.2 s data readings (cycles)"]

{"sheet":"Sheet2","index":1,"n_rows":0,"n_cols":0,"rows_kept":0,"cut":false,"hidden":false,"merged":[],"flags":["formulas_cached_only"]}

{"sheet":"Sheet3","index":2,"n_rows":0,"n_cols":0,"rows_kept":0,"cut":false,"hidden":false,"merged":[],"flags":["formulas_cached_only"]}