## Sheet1
Analytical Conditions for electron microbrobe analyses
Cameca SX100
Central Science Laboratory, University of Tasmania
Beam Diameter: 2 micron
Accelerating voltage: 20 kV
Beam Current: 15 nA
Interference corrections were applied where applicable to:
Element | X-ray Line | Standard | Element corrected | Interference from | Mineral analysed
Ag | Lα | Acanthite Ag2S | As | Sb | tetrahedrite
As | Lα | Gallium Arsenide (Astimex) | Sb | Te | tetrahedrite
Cd | Lα | Greenockite CdS | Te | Sb & Ag | tetrahedrite
Co | Kα | Co metal | Co | Fe | pyrite
Cu | Kα | Chalcopyrite CuFeS2 | Fe | Mn | sphalerite
Fe | Kα | Marcasite (Astimex)
Mn | Kα | Bustamite (Astimex)
Ni | Kα | Pentlandite (Astimex)
S | Kα | Marcasite (Astimex)
Sb | Lα | Stibnite (Astimex)
Te | Lα | Bismuth telluride Bi2Te3
Zn | Kα | Sphalerite (Astimex)
Off Peak correction method:
Linear for Cu, Fe, Zn, Ag, Sb, Ni, Mn & Cd
Exponential for S & As
Slope (Hi) for Te & Co