## Tabelle1
| Method 1 |  |  |  | Method 2a
ICP-MS | ElementXR |  |  |  | ElementII
| Micro Mist nebulizer 200 µl/min self-priming |  |  |  | PFA micro nebulizer 100 µl/min self-priming
| cyclon spraychamber |  |  |  | cylindric PFA spraychamber
| quartz injector Ø 1 mm |  |  |  | saphir injector Ø 1.5 mm
Resolution | low (R = 300), medium (R = 4000) |  |  |  | medium (R = 4500)
RF Power | 1300 W |  |  |  | 1250 W
Auxiliary Gas | 1 L/min |  |  |  | 0.75 L/min
Plasma Gas | 15 L/min |  |  |  | 16 L/min
Sample gas | 0.8 L/min |  |  |  | 1 L/min
Add. gas | - |  |  |  | 0.075 L/min
Sample mass | 60 mg |  |  |  | 40 mg
Acid solution | 4 ml HNO3 |  |  |  | 5 ml HNO3 + 1 ml HCl
Microwave system | UltraClave III |  |  |  | Microwave 3000
Temperature program | time | power | temperature | pressure | time | power | temperature | pressure
| [min] | [W] | [°C] | [bar] | [min] | [W] | [°C] | [bar]
| 10 | 1000 | 20 → 110 | 150 | 10 | 0 → 1400 | 20 → 120 | 0 → 40
| 10 | 1000 | 110 | 150 | 40 | 1400 | 120 → 220 | 40 → 80
| 10 | 1000 | 110 → 160 | 150
| 10 | 1000 | 160 | 150
| 20 | 1000 | 160 → 250 | 160
| 45 | 1000 | 250 | 160
Isotopes | 111Cd(LR), 112Cd (LR, MR), 113Cd (LR), 114Cd (LR, MR), |  |  |  | 45Sc (MR), 56Fe (MR)
63Cu (LR, MR), 65Cu (LR, MR), 52Cr (MR), 53Cr (MR),
56Fe (MR), 121Sb (LR, MR), 123Sb (LR, MR)
a for determination of Fe2O3 in ABS-Matrices