## Scaled up treatment costs
All treatments begin processing with 1000kg fresh grass.
Weights Used are Dry Weights
|  |  |  | Energy Cost |  | Chemical Cost |  |  |  |  | Water Used | Water Cost | Total Cost
| Starting weight | Concentration | Yield | Time Used | Energy Used | Unit Quantity | Unit Cost | Concentration | Quantity Used | Cost
Treatment Step | kg |  | kg | min | kWh | kg, l | £ |  | kg, l | £ | Litre | £ | £
Treatment A
Screw Press | 229.7 |  | 157.01 | 1118 | 500.1 | [5 empty] | 30
Fibre Extraction (Blender) | 157.06 |  | 113.15 | 942.34 | 7.85 | [5 empty] | 785.29
Mill | 113.15 |  | 105.98 | 11000.6 | 77.79
NaOH Pretreatment | 105.98 | 10%w/v | 47.72 | 127178.28 | 190.78* | 25 | 24.19 | 2 M | 84.79 | 82.04 | 1059.81
Vacuum Pump |  |  |  | 111280.99 | 114.66ψ | [5 empty] | 21196.38
Turrax | 47.72 | 1%w/v | 43.82 | 190880 | 381.76* | [5 empty] | 4772 | 41.77¥
|  |  |  | 442400.21 | 1272.94 |  |  |  |  | 82.04 |  |  | £218.64 (43.82 kg)
£94.83#
Treatment B
Screw Press | 229.7 |  | 157.01 | 1118 | 500.1 | [5 empty] | 30
Fibre Extraction (Blender) | 157.06 | 25%w/v | 113.15 | 942.34 | 7.85 | [5 empty] | 785.29
Mill | 113.15 |  | 105.98 | 11000.6 | 77.79
NaOH Pretreatment | 105.98 | 10%w/v | 47.72 | 127178.28 | 190.78* | 25 | 24.19 | 2 M | 84.79 | 82.04 | 1059.81
Vacuum Pump |  |  |  | 111280.99 | 114.66ψ | [5 empty] | 21196.38
Turrax | 47.72 | 1%w/v | 43.82 | 190880 | 381.76* | [5 empty] | 4772
Microfluidiser | 43.82 | 0.5%w/v | 36.07 | 876400 | 21910.04Ŧ | [5 empty] | 8764.3 | 54.91¥
|  |  |  | 1318800.21 | 23182.98 |  |  |  |  | 82.04 |  |  | £1864.1 (36.07 kg)
£1727.13#
Treatment C
Screw Press | 229.7 |  | 157.01 | 1118 | 500.1 | [5 empty] | 30
Fibre Extraction (Blender) | 157.06 | 25%w/v | 113.15 | 942.34 | 7.85 | [5 empty] | 785.29
Mill | 113.15 |  | 105.98 | 11000.6 | 77.79
NaOH Pretreatment | 105.98 | 10%w/v | 47.72 | 127178.28 | 190.78* | 25 | 24.19 | 2 M | 84.79 | 82.04 | 1059.81
Vacuum Pump |  |  |  | 111280.99 | 114.66ψ | [5 empty] | 21196.38
HCl | 47.72 | 1%w/v | 25.61 | 9162240 | 13743.42* | 200 | 380 | 10% | 477.2 | 906.68 | 4772
H2SO4 | [5 empty] | 200 | 285 | 30% | 1431.6 | 2040.03
NaOH | [5 empty] | 25 | 24.19 | 5.5% | 1749.73 | 1693.04 | 31813.33
Vacuum Pump |  |  |  | 182926.65 | 237.8ψ | [6 empty] | 89.49¥
|  |  |  | 9596686.86 | 14872.4 |  |  |  |  | 4721.79 |  |  | £5919.3 (25.61 kg)
£1107.99#
Treatment D
Screw Press | 229.7 |  | 157.01 | 1118 | 500.1 | [5 empty] | 30
Fibre Extraction (Blender) | 157.057 |  | 113.1493 | 942.34 | 7.85 | [5 empty] | 785.285
Mill | 113.1493 |  | 105.9819 | 11000.6 | 77.79
EDTA | 105.9819 | 5%w/v | 39.796 | 254356.56 | 529.99* | 5 | 31.69 | 3 g/l | 6.36 | 40.31 | 2119.64
Vacuum Pump |  |  |  |  | 289.33ψ | [5 empty] | 42392.76
NaOH |  |  |  | 254356.56 | 529.99* | 25 | 24.19 | 0.5 M | 42.39 | 41.02 | 2119.64
Vacuum Pump |  |  |  |  | 289.33ψ | [5 empty] | 42392.76
NaOCl |  |  |  | 254356.56 | 657.19* | 25 | 50.04 | 1% | 211.96 | 424.26 | 2119.64
Vacuum Pump |  |  |  |  | 289.33ψ | [5 empty] | 42392.76
HCl |  |  |  | 254356.56 | 657.19* | 200 | 380 | 2 M | 429.86 | 816.73 | 2119.64
Vacuum Pump |  |  |  |  | 289.33ψ | [5 empty] | 42392.76 | 268.3¥
|  |  |  | 1030487.18 | 4114.42 |  |  |  |  | 1322.32 |  |  | £ 1897.1 (39.8 kg)
£306.52#
*Energy costs based on scaled up version of 0.5 l runs
ŦEnergy cost based on rate of 100 ml/min processed
ψEnergy cost based on rate of 200 ml/min passed
#Energy cost based on unit cost 7.45p/kWh electricity
¥Water cost based on average cost of £1.50 per cubic metre
Costs for producing 1kg product
Treatment | Energy £ | Chemicals £ | Water £ | Total £ | Time h
A | 2.16 | 1.87 | 0.95 | 4.98 | 168.26
B | 47.88 | 1.87 | 1.52 | 51.27 | 609.37
C | 43.26 | 148.37 | 3.49 | 195.12 | 6245.4
D | 7.7 | 33.22 | 6.74 | 47.66 | 431.53

## Original treatment costs
[7 empty] | Chemicals |  |  |  |  | Water Used
Process | Starting Weight | Yield % | Equipment Used |  | Energy |  | Chemicals Used | Unit Quantity | Unit Cost | Quantity Used | Cost | In Solution | Washing
| (40.01kg fresh weight) |  |  |  | Time Used | Energy Consumed kWh |  | kg, l | £ | g,ml | £
Screw Press | 9.16kg | 68.376 | Screw Press | Loading | 18 min | 1.315 | [6 empty] | 30 l
|  |  |  | Processing | 44 min | 8.162
Blender | 500g | 72.04 | Blender |  |  | 0.025 | [5 empty] | 2 l | 2 l
Mill | 12g | 93.67 | Mill |  | 70 s | 0.00825
NaOH Pretreatment | 10.0068g | 45.03 | Hotplate | Heating Up |  | 0.06 | NaOH | 25 kg | 24.19 | 8 g | 0.0078 | 100 ml | 2 l
|  |  |  | Running | 60 min | 0.09
|  |  | Vacuum Pump |  | 10 min | 0.013
Turrax | 1.6875g | 91.8222 | Turrax |  | 20 min | 0.04 | [5 empty] | 300 ml
Microfluidiser | 2.695g | 82.32 | Microfluidiser | Set Up |  | 0.04 | [5 empty] | 600 ml | 300 ml
|  |  |  | Processing | 60 min | 1.5
Conc HCl/H2SO4 Hydrolysis | 3.0158g | 53.667 | Hotplate | Heating Up |  | 0.06 | HCl | 200 l | 380 | 30 ml | 0.057 | 300 ml | 2 l
|  |  |  | Running | 16 h | 1.44 | H2SO4 | 200 l | 285 | 90 ml | 0.128
|  |  | Vacuum Pump |  | 10 min | 0.013 | NaOH | 25 kg | 24.19 | 110 g | 0.106
EDTA | 5.0064g | 37.55 | Hotplate | Heating Up |  | 0.08 | EDTA | 5 kg | 31.69 | 0.3g | 0.0019 | 100 ml | 2 l
|  |  |  | Running | 60 min | 0.125
|  |  | Vacuum Pump |  | 10 min | 0.013
NaOH |  |  | Hotplate | Heating Up |  | 0.08 | NaOH | 25 kg | 24.19 | 2.0 g | 0.0019 | 100 ml | 2 l
|  |  |  | Running | 60 min | 0.125
|  |  | Vacuum Pump |  | 10 min | 0.013
NaOCl |  |  | Hotplate | Heating Up |  | 0.1 | NaOCl | 25 l | 50.04 | 10 ml | 0.02 | 100 ml | 2 l
|  |  |  | Running | 60 min | 0.155
|  |  | Vacuum Pump |  | 10 min | 0.013
HCl |  |  | Hotplate | Heating Up |  | 0.1 | HCl | 200 l | 380 | 20.27 ml | 0.0385 | 100 ml | 2 l
|  |  |  | Running | 60 min | 0.155
|  |  | Vacuum Pump |  | 10 min | 0.013