{"text_format":"2","workbook":"xls","n_sheets":7,"sheets":["Ni2(dobdc)","Co2(dobdc)","Mg2(dobdc)","HKUST-1","PCN-14","MOF-5","AX-21"],"not_rendered":{"charts":0,"images":0,"macros":0,"external_links":0,"defined_names":0,"comments":0,"pivot_tables":0},"unopened":[],"bounds":{"document_bytes":16777216,"sheet_cells":100000,"run_cost":"one","rows_first":2000,"rows_last":500,"rows_between":2000,"halvings":0,"cell_chars":16384,"cell_head_chars":4096},"cells_cut":0,"cells_raw":0,"read":"whole","date_system":"1900","formulas":"cached_only"}

{"sheet":"Ni2(dobdc)","index":0,"n_rows":65,"n_cols":34,"rows_kept":65,"cut":false,"hidden":false,"merged":[],"flags":["formulas_cached_only"]}
["Ni2(dobdc) (dobdc4− = 2,5-dioxido-1,4-benzenedicarboxylate)"]
["Density (g/cm3)",1.195,null,null,"22.414 cm3/g = 1 mmol/g"]
["Pore volume (cm3/g)",0.56]
["Langmuir SA (m2/g)",1593]
[{"$nulls":7},"Excess CH4 adsorption",{"$nulls":16},"Total CH4 adsorption"]
[]
["Temperature (°C)",25,null,-25,null,0,null,38,null,50,null,75,null,100,null,150,null,null,25,null,-25,null,0,null,38,null,50,null,75,null,100,null,150]
[]
[null,"P (bar)","cm3/g","P (bar)","cm3/g","P (bar)","cm3/g","P (bar)","cm3/g","P (bar)","cm3/g","P (bar)","cm3/g","P (bar)","cm3/g","P (bar)","cm3/g",null,"P (bar)","cm3/g","P (bar)","cm3/g","P (bar)","cm3/g","P (bar)","cm3/g","P (bar)","cm3/g","P (bar)","cm3/g","P (bar)","cm3/g","P (bar)","cm3/g"]
[null,0.625984439,18.04226401,0.31094603743792515,42.977777188272775,0.4890466543397913,28.172795824328812,0.6863456464377231,14.270672760727948,0.7344630431403033,11.730933853831859,0.7696788168260269,7.737929714576457,0.8581893022776163,5.333573691371288,0.8873799712329359,2.576262825714625,null,0.625984439,18.359569698053722,0.31094603743792515,43.16667402532569,0.4890466543397913,28.443000532427327,0.6863456464377231,14.604338606437206,0.7344630431403033,12.075013554079387,0.7696788168260269,8.073559405131025,0.8581893022776163,5.680696959924893,0.8873799712329359,2.8927939295464924]
[null,1.721912849,45.10804405,1.0775054161179531,100.65008397021876,1.3948206607825169,68.12697470871083,1.748199585923273,34.24562787724511,1.863089189678114,28.36220113244461,1.9043735351124222,18.466957101470285,1.9830475084379828,12.090880265047923,2.0690472352653,5.928774217378701,null,1.721912849,45.982541812390934,1.0775054161179531,101.30628981554155,1.3948206607825169,68.89926647423219,1.748199585923273,35.09680987214992,1.863089189678114,29.2363076906831,1.9043735351124222,19.298265925430535,1.9830475084379828,12.893552945048697,2.0690472352653,6.667078166135041]
[null,3.476597187,76.52795289,3.026565037016915,146.3425392261363,3.19048148706323,109.64540560674615,3.5547655002457086,61.34369119336387,3.69186436248986,50.93772080717751,3.7891787105837276,34.51025541911236,3.949334412550977,23.089706866946468,4.037109277316854,11.348004052890508,null,3.476597187,78.29893408814966,3.026565037016915,148.19739459457165,3.19048148706323,111.41943819728495,3.5547655002457086,63.07915105447091,3.69186436248986,52.67388483575897,3.7891787105837276,36.16731796806805,3.949334412550977,24.690436017949082,4.037109277316854,12.789513113845205]
[null,5.788483743,102.6039405,5.680754858094798,170.99007870538992,5.76983758306569,137.44662963426927,5.751729884268064,84.85029519291703,5.683095293682498,70.10230100502677,5.648223653058093,48.15901627113856,5.687823345148614,32.00344072313102,5.794057589679882,15.947360492936896,null,5.788483743,105.56441704409487,5.680754858094798,174.50207486361145,5.76983758306569,140.67453333698023,5.751729884268064,87.66751277638402,5.683095293682498,72.78165824516972,5.648223653058093,50.63346077622721,5.687823345148614,34.31146698176664,5.794057589679882,18.0172999043903]
[null,7.729245524,117.1336123,7.6319326445135935,181.62737110087073,7.697665082985821,149.72339679746514,7.749119448901434,99.96793513914888,7.666046960159819,84.75256417417324,7.634617266587298,60.70033805263052,7.638349103820375,41.081735992684344,7.688824825289771,20.642328767197142,null,7.729245524,121.10003120170964,7.6319326445135935,186.37635478914513,7.697665082985821,154.04964527860002,7.749119448901434,103.77474274665815,7.666046960159819,88.37589703418259,7.634617266587298,64.05123634087236,7.638349103820375,44.18523677491562,7.688824825289771,23.39077266066309]
[null,10.17815325,129.9900791,10.127831243691194,190.9259305086705,10.124074275023403,160.67524602371995,10.168517678273936,113.40246696304904,10.155550870975537,98.81718396393867,10.181455399940294,73.68633732644885,10.2117619911552,51.6006219471285,10.210465082111881,26.365153599612945,null,10.17815325,135.23542261690534,10.127831243691194,197.28112020608182,10.124074275023403,166.39832805159952,10.168517678273936,118.41566993588943,10.155550870975537,103.63235939480792,10.181455399940294,78.1657031128534,10.2117619911552,55.756618381116326,10.210465082111881,30.017748530225685]
[null,12.69453882,139.5393027,12.632025463757264,197.4381119599053,12.64826724554366,168.9951023398427,12.661734193820973,123.73452947282031,12.715557778516098,109.72654347386212,12.663585553375762,84.18488934418485,12.713927552598767,60.14367394601501,12.672632156345173,31.487963070601612,null,12.69453882,146.1102023670733,12.632025463757264,205.432760019412,12.64826724554366,176.18864253595842,12.661734193820973,129.9998204559982,12.715557778516098,115.77510735658166,12.663585553375762,89.769093897944,12.713927552598767,65.32634655769755,12.672632156345173,36.024679385755604]
[null,15.18576185,147.0056637,15.206360214600311,202.2301397035882,15.223381339270535,175.54028542469396,15.216975783736727,132.21440040485015,15.292537791052146,118.42131095634939,15.131331315533204,92.8172417477127,15.226489886742883,67.81023392531758,15.248162798240708,36.695567179996814,null,15.18576185,154.900163496479,15.206360214600311,211.93982676744395,15.223381339270535,184.2524018997974,15.216975783736727,139.77238638939005,15.292537791052146,125.71938090200024,15.131331315533204,99.50479849304715,15.226489886742883,74.02709383442192,15.248162798240708,42.158341964834904]
[null,20.13454741,157.5055396,20.082938940188633,207.93833851681558,20.156859163875044,183.8064652601554,20.13748340960266,143.64973043175962,20.14123672086267,130.30574770127203,20.200672555486243,106.43092685697752,20.165239494997316,80.01890854912067,20.149087728670164,45.06544213899895,null,20.13454741,168.0633572663714,20.082938940188633,220.98343218447604,20.156859163875044,195.48156198592937,20.13748340960266,153.72401976570052,20.14123672086267,139.97631434988256,20.200672555486243,115.40045566439429,20.165239494997316,88.27722820737992,20.149087728670164,52.29379950468287]
[null,25.14593388,165.2618628,25.098800589809166,210.96967604650166,25.124099746317327,189.59604659825027,25.17062638356211,151.71742954417095,25.11373100475339,138.845202324714,25.119636290113014,116.32421919240385,25.126972896403128,89.49052542162637,25.180311030366944,52.16653266387342,null,25.14593388,178.5620215750591,25.098800589809166,227.57081545994976,25.124099746317327,204.32801257128327,25.17062638356211,164.4018329832708,25.11373100475339,150.97800790885668,25.119636290113014,127.52674130201596,25.126972896403128,99.81205577991685,25.180311030366944,61.21195507686585]
[null,30.07070891,169.8408295,30.159149386582126,211.76744818242594,30.072243222624724,192.9290549848042,30.251426478977223,157.09004632674086,30.07151130814819,144.8833693755731,30.107904829041047,123.77443531866325,30.119570314365678,96.95158562404089,30.11939631003432,57.199907933321555,null,30.07070891,185.881764567137,30.159149386582126,232.09363353552087,30.072243222624724,210.7804828694885,30.251426478977223,172.44715653539197,30.07151130814819,159.49953891948033,30.107904829041047,137.26002486198456,30.119570314365678,109.36058133981462,30.11939631003432,68.03313332301909]
[null,35.17342331,174.0981981,35.13230383521055,211.50766000065983,35.15840025242037,195.12137075815397,35.07714391700747,161.63795624558136,35.08845032820968,149.95883133344748,35.094446682111304,129.5293122166887,35.245037392646125,103.12080624438256,35.25479150322967,62.029819130228105,null,35.17342331,193.0270022205368,35.13230383521055,235.63791453219687,35.15840025242037,216.2589135234341,35.07714391700747,179.56840736906096,35.08845032820968,167.11704545998705,35.094446682111304,145.31596458473197,35.245037392646125,117.68455443186126,35.25479150322967,74.7251762855966]
[null,40.17561318,176.6273311,40.07960599599813,210.051371904357,40.10776641431517,196.69533648688977,40.11570859250548,165.42209591368504,40.18195925236015,153.47674882445924,40.217065978042164,133.29315493170301,40.248911857754045,107.76380438028217,40.19508171505027,65.01469612652608,null,40.17561318,198.43383296597284,40.07960599599813,238.11479298464528,40.10776641431517,221.1111700497167,40.11570859250548,186.07532793822975,40.18195925236015,173.24585946446268,40.217065978042164,151.46224058817825,40.248911857754045,124.44161980761083,40.19508171505027,79.50489793334381]
[null,45.11892476,179.1096889,45.05219036212896,208.33163029860503,45.07931976619429,197.45429440617798,45.13916049277308,168.4955858196151,45.14463457207946,157.4157028276318,45.222674361888444,137.01681994306608,45.225336883479414,111.52219347200351,45.15132634638839,68.07705902930275,null,45.11892476,203.80562463598247,45.05219036212896,240.50817183777238,45.07931976619429,225.243090171445,45.13916049277308,191.89820062759162,45.14463457207946,179.75580715754901,45.222674361888444,157.5307832893379,45.225336883479414,130.31172891426743,45.15132634638839,84.37071197892367]
[null,50.08380611,179.712178,49.99815970028375,205.91036157548146,50.1426379892177,196.79160107271053,50.12943911497118,169.9573986296809,50.19510982930926,158.38939352682587,50.13458735300688,140.00353722777874,50.188788094025895,113.14976876069348,50.138090446153214,70.12163118647331,null,50.08380611,207.35544582055493,49.99815970028375,242.34555151824,50.1426379892177,228.1012342100445,50.12943911497118,196.12660920379716,50.19510982930926,183.3732555190129,50.13458735300688,162.8349939731755,50.188788094025895,134.0549362594172,50.138090446153214,88.23203622008077]
[null,55.17871032,180.5281478,54.96953880549407,203.03573883506007,55.139433436829506,196.6057773409372,55.027325578017255,171.1828916222026,55.03178573897151,161.1485810256282,55.188679050532855,143.03201777634177,55.11296016021376,114.03065537026009,55.1522040400415,72.00335806461388,null,55.17871032,211.24236821730221,54.96953880549407,243.92830889085536,55.139433436829506,231.4730210406686,55.027325578017255,200.09992016314087,55.03178573897151,188.68935335824074,55.188679050532855,168.2631207928784,55.11296016021376,137.04363084239455,55.1522040400415,91.94225130678143]
[null,60.0304201,181.3458244,59.96946214519476,199.6007213138871,60.00155462041564,194.07664648739637,60.07764565708162,171.45565618846305,60.123116908529084,161.82035456560234,60.06500429653315,143.57520849853293,60.049480068641955,115.2075423064751,60.07939616264395,71.34363224776816,null,60.0304201,215.02693710949728,59.96946214519476,245.16113931673829,60.00155462041564,232.48585258342712,60.07764565708162,203.23942875856872,60.123116908529084,192.07764853284075,60.06500429653315,171.13632344707298,60.049480068641955,140.34006187659386,60.07939616264395,93.08128218290946]
[null,65.15132455,180.411686,65.00521191507315,193.65432545107183,64.81929090347953,191.38643345639164,65.13189056016925,170.74266436019795,65.0360102837351,162.11682323994705,{"$nulls":7},65.15132455,217.2678116107968,65.00521191507315,244.10870740109604,64.81929090347953,233.38298163040616,65.13189056016925,205.42682451658186,65.0360102837351,195.0194396860651]
[null,70.06017408,178.1219759,69.53810420971845,189.68502908117944,69.83442170339292,189.8401203363272,70.02073921014788,170.7405302546662,69.9113650086668,161.4496227875154,{"$nulls":7},70.06017408,218.06157264042253,69.53810420971845,244.71258757336616,69.83442170339292,235.65090899674757,70.02073921014788,208.25935569971648,69.9113650086668,196.998344120818]
[null,74.68850884,177.3423567,74.42751044903729,185.28315084206082,74.66138319688505,186.54650231844397,74.69448593651774,170.8789700155759,74.84232611959247,161.7006810424541,{"$nulls":7},74.68850884,220.2238086668607,74.42751044903729,245.41983556526912,74.66138319688505,236.1034619427436,74.69448593651774,211.13309489456975,74.84232611959247,199.94558139445508]
[null,79.35955047,177.1429853,79.9785556186292,177.87810710628656,79.34228126955695,186.3873458877234,80.12571909663203,169.17433291705808,79.48895085881023,159.4330577453202,{"$nulls":7},79.35955047,223.0257555244715,79.9785556186292,244.0275996526803,79.34228126955695,239.6427495693031,80.12571909663203,212.63476702954753,79.48895085881023,200.23643325435648]
[null,84.7801079,176.3241221,84.39640171457266,174.24296611552668,84.95371573181814,181.02510354432653,84.8853556225014,165.70451249907885,84.60686220701007,158.51414409412143,{"$nulls":7},84.7801079,225.72616487992866,84.39640171457266,245.32710784094849,84.95371573181814,238.79500314520095,84.8853556225014,211.99804708362484,84.60686220701007,202.15296730012895]
[null,89.51325498,174.2603895,89.41552769471143,166.1003784811211,89.92498108354276,181.63039808142395,89.34873730451585,165.61453715093322,89.74041893346576,158.79320374175208,{"$nulls":7},89.51325498,226.76389880056718,89.41552769471143,242.9305267977562,89.92498108354276,243.46490882627344,89.34873730451585,214.58312572994518,89.74041893346576,205.29251171048776]
[null,94.32885428,172.8454859,94.4044307545278,159.54103871292918,95.03338711157507,175.43843518571254,94.880667943306,163.79447957930853,94.71843716552524,158.97149438592183,{"$nulls":7},94.32885428,228.53026736830589,94.4044307545278,242.20247612601202,95.03338711157507,241.50577486009138,94.880667943306,216.09769235382035,94.71843716552524,208.2577407367247]
[null,99.45339358,172.4923938,99.74252413865064,150.43845583497668,99.4798004557199,174.97038032850162,99.564275058527,161.3250674951456,99.78743451488285,155.27358701457212,{"$nulls":7},99.45339358,231.5845634361618,99.74252413865064,239.4217523516819,99.4798004557199,244.7596363093077,99.564275058527,216.46685759984825,99.78743451488285,207.40858200352963]
[]
[]
[null,"P (bar)","cm3/cm3","P (bar)","cm3/cm3","P (bar)","cm3/cm3","P (bar)","cm3/cm3","P (bar)","cm3/cm3","P (bar)","cm3/cm3","P (bar)","cm3/cm3","P (bar)","cm3/cm3",null,"P (bar)","cm3/cm3","P (bar)","cm3/cm3","P (bar)","cm3/cm3","P (bar)","cm3/cm3","P (bar)","cm3/cm3","P (bar)","cm3/cm3","P (bar)","cm3/cm3","P (bar)","cm3/cm3"]
[null,0.625984439,21.56050549195,0.31094603743792515,51.358443739985965,0.4890466543397913,33.66649101007293,0.6863456464377231,17.053453949069898,0.7344630431403033,14.018465955329072,0.7696788168260269,9.246826008918866,0.8581893022776163,6.373620561188689,0.8873799712329359,3.078634076728977,null,0.625984439,21.9396857891742,0.31094603743792515,51.584175460264206,0.4890466543397913,33.98938563625066,0.6863456464377231,17.45218463469246,0.7344630431403033,14.429641197124868,0.7696788168260269,9.647903489131576,0.8581893022776163,6.788432867110247,0.8873799712329359,3.4568887458080586]
[null,1.721912849,53.90411263975,1.0775054161179531,120.27685034441143,1.3948206607825169,81.41173477690946,1.748199585923273,40.92352531330791,1.863089189678114,33.892830353271314,1.9043735351124222,22.068013736256994,1.9830475084379828,14.448601916732269,2.0690472352653,7.084885189767547,null,1.721912849,54.94913746580717,1.0775054161179531,121.06101632957215,1.3948206607825169,82.33462343670747,1.748199585923273,41.940687797219155,1.863089189678114,34.93738769036631,1.9043735351124222,23.061427780889492,1.9830475084379828,15.407795769333193,2.0690472352653,7.9671584085313745]
[null,3.476597187,91.45090370355,3.026565037016915,174.87933437523287,3.19048148706323,131.02625970006167,3.5547655002457086,73.30571097606982,3.69186436248986,60.87057636457713,3.7891787105837276,41.239755225839275,3.949334412550977,27.59219970600103,4.037109277316854,13.560864843204158,null,3.476597187,93.56722623533885,3.026565037016915,177.09588654051313,3.19048148706323,133.1462286457555,3.5547655002457086,75.37958551009274,3.69186436248986,62.94529237873197,3.7891787105837276,43.21994497184132,3.949334412550977,29.505071041449156,4.037109277316854,15.28346817104502]
[null,5.788483743,122.6117088975,5.680754858094798,204.33314405294095,5.76983758306569,164.2487224129518,5.751729884268064,101.39610275553586,5.683095293682498,83.772249701007,5.648223653058093,57.55002444401058,5.687823345148614,38.24411166414157,5.794057589679882,19.05709578905959,null,5.788483743,126.14947836769338,5.680754858094798,208.5299794620157,5.76983758306569,168.1060673376914,5.751729884268064,104.7626777677789,5.683095293682498,86.97408160297782,5.648223653058093,60.50698562759152,5.687823345148614,41.00220304321114,5.794057589679882,21.530673385746407]
[null,7.729245524,139.97466669850002,7.6319326445135935,217.04470846554054,7.697665082985821,178.91945917297085,7.749119448901434,119.46168249128291,7.666046960159819,101.27931418813704,7.634617266587298,72.53690397289347,7.638349103820375,49.09267451125779,7.688824825289771,24.667582876800587,null,7.729245524,144.71453728604303,7.6319326445135935,222.71974397302844,7.697665082985821,184.08932610792704,7.749119448901434,124.0108175822565,7.666046960159819,105.60919695584819,7.634617266587298,76.54122742734248,7.638349103820375,52.80135794602417,7.688824825289771,27.951973329492393]
[null,10.17815325,155.33814452450002,10.127831243691194,228.15648695786123,10.124074275023403,192.00691899834536,10.168517678273936,135.5159480208436,10.155550870975537,118.08653483690672,10.181455399940294,88.05517310510638,10.2117619911552,61.66274322681856,10.210465082111881,31.50635855153747,null,10.17815325,161.6063300272019,10.127831243691194,235.7509386462678,10.124074275023403,198.84600202166143,10.168517678273936,141.50672557338788,10.155550870975537,123.84066947679547,10.181455399940294,93.4080152198598,10.2117619911552,66.62915896543402,10.210465082111881,35.871209493619695]
[null,12.69453882,166.74946672650003,12.632025463757264,235.93854379208688,12.64826724554366,201.94914729611205,12.661734193820973,147.86276272002027,12.715557778516098,131.12321945126524,12.663585553375762,100.6009427663009,12.713927552598767,71.87169036548794,12.672632156345173,37.628115869368926,null,12.69453882,174.6016918286526,12.632025463757264,245.49214822319735,12.64826724554366,210.54542783047032,12.661734193820973,155.34978544491784,12.715557778516098,138.35125329111509,12.663585553375762,107.27406720804309,12.713927552598767,78.06498413644857,12.672632156345173,43.04949186597795]
[null,15.18576185,175.67176812150004,15.206360214600311,241.66501694578793,15.223381339270535,209.7706410825093,15.216975783736727,157.99620848379595,15.292537791052146,141.51346659283752,15.131331315533204,110.91660388851668,15.226489886742883,81.0332295407545,15.248162798240708,43.851202780096195,null,15.18576185,185.1056953782924,15.206360214600311,253.26809298709554,15.223381339270535,220.18162027025792,15.216975783736727,167.0280017353211,15.292537791052146,150.2346601778903,15.131331315533204,118.90823419919134,15.226489886742883,88.4623771321342,15.248162798240708,50.379218647977716]
[null,20.13454741,188.219119822,20.082938940188633,248.48631452759463,20.156859163875044,219.6487259858857,20.13748340960266,171.66142786595276,20.14123672086267,155.71536850302007,20.200672555486243,127.18495759408815,20.165239494997316,95.6225957161992,20.149087728670164,53.85320335610374,null,20.13454741,200.83571193331386,20.082938940188633,264.0752014604489,20.156859163875044,233.60046657318563,20.13748340960266,183.70020362001213,20.14123672086267,167.27169564810967,20.200672555486243,137.90354451895118,20.165239494997316,105.49128770781901,20.149087728670164,62.491090408096035]
[null,25.14593388,197.48792604599998,25.098800589809166,252.1087628755695,25.124099746317327,226.56727568490908,25.17062638356211,181.3023283052843,25.11373100475339,165.92001677803324,25.119636290113014,139.0074419349226,25.126972896403128,106.94117787884352,25.180311030366944,62.339006533328735,null,25.14593388,213.38161578219564,25.098800589809166,271.94712447463996,25.124099746317327,244.1719750226835,25.17062638356211,196.4601904150086,25.11373100475339,180.41871945108375,25.119636290113014,152.3944558559091,25.126972896403128,119.27540665700064,25.180311030366944,73.1482863168547]
[null,30.07070891,202.95979125250003,30.159149386582126,253.06210057799902,30.072243222624724,230.55022070684103,30.251426478977223,187.72260536045533,30.07151130814819,173.13562640380985,30.107904829041047,147.9104502058026,30.119570314365678,115.85714482072886,30.11939631003432,68.35388998031927,null,30.07070891,222.12870865772874,30.159149386582126,277.35189207494744,30.072243222624724,251.88267702903877,30.251426478977223,206.07435205979343,30.07151130814819,190.601949008779,30.107904829041047,164.02572971007157,30.119570314365678,130.68589470107847,30.11939631003432,81.29959432100782]
[null,35.17342331,208.0473467295,35.13230383521055,252.7516537007885,35.15840025242037,233.170038055994,35.07714391700747,193.15735771346974,35.08845032820968,179.20080344346974,35.094446682111304,154.78752809894303,35.245037392646125,123.22936346203717,35.25479150322967,74.12563386062259,null,35.17342331,230.66726765354147,35.13230383521055,281.5873078659753,35.15840025242037,258.42940166050374,35.07714391700747,214.58424680602786,35.08845032820968,199.70486932468455,35.094446682111304,173.6525776787547,35.245037392646125,140.63304254607422,35.25479150322967,89.29658566128795]
[null,40.17561318,211.0696606645,40.07960599599813,251.01138942570665,40.10776641431517,235.05092710183328,40.11570859250548,197.67940461685365,40.18195925236015,183.4047148452288,40.217065978042164,159.28532014338512,40.248911857754045,128.7777462344372,40.19508171505027,77.69256187119866,null,40.17561318,237.12843039433756,40.07960599599813,284.54717761665114,40.10776641431517,264.22784820941143,40.11570859250548,222.36001688618455,40.18195925236015,207.02880206003292,40.217065978042164,180.997377502873,40.248911857754045,148.70773567009496,40.19508171505027,95.00835303034586]
[null,45.11892476,214.0360782355,45.05219036212896,248.95629820683303,45.07931976619429,235.9578818153827,45.13916049277308,201.35222505444003,45.14463457207946,188.11176487902003,45.222674361888444,163.73509983196396,45.225336883479414,133.2690211990442,45.15132634638839,81.35208554001679,null,45.11892476,243.54772143999907,45.05219036212896,287.407265346138,45.07931976619429,269.16549275487677,45.13916049277308,229.318349749972,45.14463457207946,214.8081895532711,45.222674361888444,188.2492860307588,45.225336883479414,155.7225160525496,45.15132634638839,100.82300081481378]
[null,50.08380611,214.75605271,49.99815970028375,246.06288208270036,50.1426379892177,235.1659632818891,50.12943911497118,203.0990913624687,50.19510982930926,189.27532526455693,50.13458735300688,167.3042269871956,50.188788094025895,135.21397366902872,50.138090446153214,83.7953492678356,null,50.08380611,247.78975775556316,49.99815970028375,289.6029340642968,50.1426379892177,272.5809748810032,50.12943911497118,234.3712979985376,50.19510982930926,219.13104034522044,50.13458735300688,194.58781779794472,50.188788094025895,160.19564883000356,50.138090446153214,105.43728328299653]
[null,55.17871032,215.73113662100002,54.96953880549407,242.6277079078968,55.139433436829506,234.94390392241996,55.027325578017255,204.5635554885321,55.03178573897151,192.5725543256257,55.188679050532855,170.92326124272844,55.11296016021376,136.2666331674608,55.1522040400415,86.04401288721358,null,55.17871032,252.43463001967615,54.96953880549407,291.4943291245722,55.139433436829506,276.610260143599,55.027325578017255,239.11940459495335,55.03178573897151,225.4837772630977,55.188679050532855,201.07442934748968,55.11296016021376,163.7671388566615,55.1522040400415,109.87099031160382]
[null,60.0304201,216.708260158,59.96946214519476,238.5228619700951,60.00155462041564,231.92159255243868,60.07764565708162,204.88950914521337,60.123116908529084,193.3753237058948,60.06500429653315,171.57237415574687,60.049480068641955,137.67301305623775,60.07939616264395,85.25564053608295,null,60.0304201,256.95718984584926,59.96946214519476,292.96756148350227,60.00155462041564,277.8205938371954,60.07764565708162,242.87111736648964,60.123116908529084,229.53278999674473,60.06500429653315,204.50790651925223,60.049480068641955,167.70637394252967,60.07939616264395,111.23213220857681]
[null,65.15132455,215.59196477,65.00521191507315,231.41691891403084,64.81929090347953,228.70678798038801,65.13189056016925,204.03748391043655,65.0360102837351,193.72960377173675,{"$nulls":7},65.15132455,259.6350348749022,65.00521191507315,291.7099053443098,64.81929090347953,278.8926630483354,65.13189056016925,245.48505529731534,65.0360102837351,233.04823042484782]
[null,70.06017408,212.8557612005,69.53810420971845,226.67360975200944,69.83442170339292,226.858943801911,70.02073921014788,204.03493365432612,69.9113650086668,192.93229923108092,{"$nulls":7},70.06017408,260.5835793053049,69.53810420971845,292.43154215017256,69.83442170339292,281.6028362511134,70.02073921014788,248.8699300611612,69.9113650086668,235.4130212243775]
[null,74.68850884,211.9241162565,74.42751044903729,221.4133652562627,74.66138319688505,222.92307027054056,74.69448593651774,204.2003691686132,74.84232611959247,193.23231384573268,{"$nulls":7},74.68850884,263.16745135689854,74.42751044903729,293.27670350049664,74.66138319688505,282.1436370215786,74.69448593651774,252.30404839901087,74.84232611959247,238.93496976637383]
[null,79.35955047,211.6858674335,79.9785556186292,212.56433799201244,79.34228126955695,222.73287833582947,80.12571909663203,202.16332783588442,79.48895085881023,190.52250400565765,{"$nulls":7},79.35955047,266.51577785174345,79.9785556186292,291.612981584953,79.34228126955695,286.3730857353172,80.12571909663203,254.0985466003093,79.48895085881023,239.28253773895602]
[null,84.7801079,210.7073259095,84.39640171457266,208.2203445080544,84.95371573181814,216.32499873547022,84.8853556225014,198.01689243639922,84.60686220701007,189.42440219247513,{"$nulls":7},84.7801079,269.74276703151475,84.39640171457266,293.1658938699335,84.95371573181814,285.36002875851517,84.8853556225014,253.3376662649317,84.60686220701007,241.5727959236541]
[null,89.51325498,208.2411654525,89.41552769471143,198.48995228493973,89.92498108354276,217.04832570730164,89.34873730451585,197.9093718953652,89.74041893346576,189.75787847139375,{"$nulls":7},89.51325498,270.9828590666778,89.41552769471143,290.30197952331866,89.92498108354276,290.94056604739677,89.34873730451585,256.4268352472845,89.74041893346576,245.32455149403287]
[null,94.32885428,206.55035565050002,94.4044307545278,190.65154126195037,95.03338711157507,209.6489300469265,94.880667943306,195.7344030972737,94.71843716552524,189.9709357911766,{"$nulls":7},94.32885428,273.09366950512555,94.4044307545278,289.4319589705844,95.03338711157507,288.5994009578092,94.880667943306,258.23674236281533,94.71843716552524,248.86800018038605]
[null,99.45339358,206.128410591,99.74252413865064,179.77395472279713,99.4798004557199,209.08960449255946,99.564275058527,192.78345565669898,99.78743451488285,185.55193648241368,{"$nulls":7},99.45339358,276.74355330621336,99.74252413865064,286.1089940602599,99.4798004557199,292.4877653896227,99.564275058527,258.67789483181866,99.78743451488285,247.85325549421793]
[]
[]
[null,"*cm3(STP) --> STP @ 273.15 K and 1 atm"]

{"sheet":"Co2(dobdc)","index":1,"n_rows":62,"n_cols":18,"rows_kept":62,"cut":false,"hidden":false,"merged":[],"flags":["formulas_cached_only"]}
["Co2(dobdc) (dobdc4− = 2,5-dioxido-1,4-benzenedicarboxylate)"]
["Density (g/cm3)",1.173,null,null,"22.414 cm3/g = 1 mmol/g"]
["Pore volume (cm3/g)",0.51]
["Langmuir SA (m2/g)",1433]
[{"$nulls":4},"Excess CH4 adsorption",{"$nulls":8},"Total CH4 adsorption"]
[]
["Temperature (°C)",25,null,38,null,50,null,-25,null,null,25,null,38,null,50,null,-25]
[]
[null,"P (bar)","cm3/g","P (bar)","cm3/g","P (bar)","cm3/g","P (bar)","cm3/g",null,"P (bar)","cm3/g","P (bar)","cm3/g","P (bar)","cm3/g","P (bar)","cm3/g"]
[null,0.5052547038708337,13.731456881245835,0.5352473362347103,10.754949051358585,0.5825,8.935550068675889,0.22341926708651344,28.665124467039966,null,0.5052547038708337,13.96463188086248,0.5352473362347103,10.991843564170434,0.5825,9.183952270779418,0.22341926708651344,28.788552450885447]
[null,1.439523804366634,36.55205790302284,1.5190069495806462,28.794413500946916,1.6049,23.554151577691762,0.8164720526904018,82.01187326571846,null,1.439523804366634,37.21747311324165,1.5190069495806462,29.467688142304254,1.6049,24.239454070147772,0.8164720526904018,82.46379411893587]
[null,3.173339638567016,68.79426658202807,3.343633777701295,56.05130629382001,3.4705,46.333599020727455,2.5584398159213517,137.02414678593817,null,3.173339638567016,70.2655406903536,3.343633777701295,57.53733019585067,3.4705,47.81905288242169,2.5584398159213517,138.44825005642414]
[null,5.62036496495162,97.79194599979276,5.584146842619218,80.32512465862537,5.5725,66.47464870273613,5.58085558795558,168.70346071356587,null,5.62036496495162,100.40885867425825,5.584146842619218,82.81513210319316,5.5725,68.86625293422772,5.58085558795558,171.8407489601498]
[null,7.638967253293143,113.25558886807539,7.589344055276549,95.92688847865594,7.5933,81.50326959019378,7.519298655214176,179.62902621397922,null,7.638967253293143,116.82482517958907,7.589344055276549,99.32105115184359,7.5933,84.77052703348373,7.519298655214176,183.8831659897134]
[null,10.08093716600691,126.33388802227857,10.07890221269671,109.97756983101411,10.0722,95.47615570331995,10.03032334469782,189.14245784148972,null,10.08093716600691,131.06415398901584,10.07890221269671,114.5016949610899,10.0722,99.82371083918657,10.03032334469782,194.86509277890934]
[null,12.60297473811065,136.12137497832768,12.56367713467423,120.452407557233,12.5754,106.19946776964714,12.547723325272663,195.61034529944592,null,12.60297473811065,142.06098151880093,12.56367713467423,126.11255182277151,12.5754,111.64470682835157,12.547723325272663,202.83061871075097]
[null,15.039997524882898,143.53139398555797,15.056277047150768,128.6371602405131,15.0898,114.87241297257196,15.062604948332176,200.60003326793978,null,15.039997524882898,150.64963017664206,15.056277047150768,135.44515197849523,15.0898,121.42709303605307,15.062604948332176,209.34231437751262]
[null,20.043164153994667,154.12951553046062,20.074624177556668,140.04332141487367,20.0763,127.02654173306382,20.050608829583986,206.56806587781347,null,20.043164153994667,163.69835512785681,20.074624177556668,149.18748096162957,20.0763,135.80160016198138,20.050608829583986,218.41065386714436]
[null,25.035892750109774,161.64689065406196,25.0464481049234,147.8336061024583,25.025,135.75852823314145,25.048609209349028,210.0625296052818,null,25.035892750109774,173.70324376955406,25.0464481049234,159.32490673446426,25.025,146.76386947834095,25.048609209349028,225.12513294502102]
[null,30.018201066662417,166.92202813935998,30.012217124932445,153.26359939410798,30.0403,141.60152351158348,29.987006707825532,211.90722950267437,null,30.018201066662417,181.50294739481592,30.012217124932445,167.13268077944713,30.0403,154.89415160670788,29.987006707825532,230.27107894076315]
[null,34.983096880723586,170.92315897371478,35.01549849383179,157.58661744932405,35.0135,146.0906183783048,34.96191940397249,213.06492441516664,null,34.983096880723586,188.0614216884793,35.01549849383179,173.88335811743397,35.0135,161.67694627713897,34.96191940397249,234.88179319117947]
[null,40.00135491519128,173.24361733077959,39.982400445955435,160.36780133226625,39.9611,149.12979616984762,39.99372856899725,212.24506517452443,null,40.00135491519128,193.00905344606537,39.982400445955435,179.10787739239876,39.9611,167.0240748808023,39.99372856899725,237.69237834317508]
[null,44.97899374978696,175.12725966767,44.99661398510281,162.59594398905492,44.9855,151.61029609753015,44.937710180058346,211.79210005305558,null,44.97899374978696,197.5412456960931,44.99661398510281,183.8342218235914,44.9855,171.873092406351,44.937710180058346,240.95108836228533]
[null,49.946810332538234,176.6658351957542,50.0006068064386,164.6247625308411,49.9932,152.51869909987465,49.93280787333475,209.80237008862778,null,49.946810332538234,201.76399865834156,50.0006068064386,188.388319055762,49.9932,175.16711421665457,49.93280787333475,242.8632845007201]
[null,55.00407331943666,177.6495124282189,54.92939673811737,165.0629429995372,54.8884,154.18362521024773,54.88875266889558,207.90934372348752,null,55.00407331943666,205.5216346779582,54.92939673811737,191.34394016021656,54.8884,179.18701946690362,54.88875266889558,245.00115586455968]
[null,59.88353237533722,178.366291265139,59.863328590362705,165.7244691521352,59.9649,155.16854782424946,59.83802743348108,205.9251016302148,null,59.88353237533722,208.95465571796672,59.863328590362705,194.5542591670767,59.9649,182.63665398554406,59.83802743348108,247.2059976936261]
[null,64.892653309013,178.55087820912516,64.91972889186682,165.85884841750305,64.9068,156.11153116910432,64.91860922740923,202.94467702133983,null,64.892653309013,211.96521762980402,64.91972889186682,197.329350290956,64.9068,186.00088365938487,64.91860922740923,248.70110227614626]
[null,69.62520598473702,178.80874258033947,69.95605203191582,165.56813330401525,69.9483,156.03465286524624,69.81889108900057,199.63858430123517,null,69.62520598473702,214.92792339737812,69.95605203191582,199.69644824607252,69.9483,188.4150816257254,69.81889108900057,249.8812270037448]
[null,74.88412168255006,177.66547812269587,74.9160143638784,163.9764478092571,74.944,154.44418949249277,74.57522416104304,196.45703512839944,null,74.88412168255006,216.8279617858496,74.9160143638784,200.74761226108745,74.944,189.31141922064728,74.57522416104304,251.21225964417215]
[null,79.60128410344278,177.02979174221085,79.86841767808738,162.0374264333695,79.9028,155.6537741192023,79.73221542061793,192.8657723350588,null,79.60128410344278,218.95340828494682,79.86841767808738,201.47139180674793,79.9028,193.00709226461169,79.73221542061793,252.6829550383289]
[null,84.87210249257242,175.65354394289793,84.89278420898262,160.60949066466816,84.8624,154.78584470942934,84.84492961534488,188.56851334411417,null,84.87210249257242,220.69385602506432,84.89278420898262,202.76611119491986,84.8624,194.64163993176592,84.84492961534488,253.5630874030087]
[null,89.82713857531701,172.96128032343688,89.82004866039101,159.34110551359268,89.8626,153.4347506293413,89.65455718173014,183.82100290978045,null,89.82713857531701,220.95938920125383,89.82004866039101,204.18617878053183,89.8626,195.82651279837032,89.65455718173014,253.81340561832403]
[null,94.85245327110445,169.06485985288674,94.85485421058478,156.53817696470568,94.8622,151.81050758688588,94.70233325942982,179.19540265753955,null,94.85245327110445,220.08703271546426,94.85485421058478,204.14794586332977,94.8622,196.7503500597565,94.70233325942982,254.5333586209544]
[null,98.64553892231142,167.64681056736933,98.64107520057505,154.77241295563198,98.7112,150.53235465095108,98.23188693365084,176.16710403267172,null,98.64553892231142,220.96553343533876,98.64107520057505,204.46995458643053,98.7112,197.44026138534588,98.23188693365084,255.295828233345]
[]
[]
[null,"P (bar)","cm3/cm3","P (bar)","cm3/cm3","P (bar)","cm3/cm3","P (bar)","cm3/cm3",null,"P (bar)","cm3/cm3","P (bar)","cm3/cm3","P (bar)","cm3/cm3","P (bar)","cm3/cm3"]
[null,0.5052547038708337,16.106998921701365,0.5352473362347103,12.61555523724362,0.5825,10.481400230556819,0.22341926708651344,33.62419099983788,null,0.5052547038708337,16.38051319625169,0.5352473362347103,12.89343250077192,0.5825,10.772776013624258,0.22341926708651344,33.76897202488863]
[null,1.439523804366634,42.875563920245796,1.5190069495806462,33.775847036610735,1.6049,27.629019800632438,0.8164720526904018,96.19992734068776,null,1.439523804366634,43.65609596183246,1.5190069495806462,34.56559819092289,1.6049,28.432879624283338,0.8164720526904018,96.73003050151178]
[null,3.173339638567016,80.69567470071893,3.343633777701295,65.74818228265087,3.4705,54.34931165131331,2.5584398159213517,160.7293241799055,null,3.173339638567016,82.42147922978478,3.343633777701295,67.49128831973285,3.4705,56.09174903108064,2.5584398159213517,162.39979731618553]
[null,5.62036496495162,114.70995265775692,5.584146842619218,94.22137122456756,5.5725,77.97476292830949,5.58085558795558,197.8891594170128,null,5.62036496495162,117.77959122490493,5.584146842619218,97.14214995704559,5.5725,80.78011469184912,5.58085558795558,201.5691985302557]
[null,7.638967253293143,132.84880574225244,7.589344055276549,112.52224018546342,7.5933,95.60333522929731,7.519298655214176,210.70484774899762,null,7.638967253293143,137.035519935658,7.589344055276549,116.50359300111253,7.5933,99.43582821027643,7.519298655214176,215.69495370593384]
[null,10.08093716600691,148.18965065013276,10.07890221269671,129.00368941177956,10.0722,111.9935306399943,10.03032334469782,221.86410304806745,null,10.08093716600691,153.73825262911558,10.07890221269671,134.31048818935847,10.0722,117.09321281436586,10.03032334469782,228.57675382966067]
[null,12.60297473811065,159.67037284957837,12.56367713467423,141.29067406463432,12.5754,124.5719756937961,12.547723325272663,229.4509350362501,null,12.60297473811065,166.6375313215535,12.56367713467423,147.930023288111,12.5754,130.9592411096564,12.547723325272663,237.9203157477109]
[null,15.039997524882898,168.36232514505951,15.056277047150768,150.89138896212188,15.0898,134.7453404168269,15.062604948332176,235.30383902329336,null,15.039997524882898,176.71201619720114,15.056277047150768,158.8771632707749,15.0898,142.43398013129024,15.062604948332176,245.55853476482233]
[null,20.043164153994667,180.79392171723032,20.074624177556668,164.27081601964682,20.0763,149.00213345288387,20.050608829583986,242.3043412746752,null,20.043164153994667,192.01817056497606,20.074624177556668,174.9969151679915,20.0763,159.29527699000417,20.050608829583986,256.1956969861603]
[null,25.035892750109774,189.6118027372147,25.0464481049234,173.40881995818359,25.025,159.2447536174749,25.048609209349028,246.40334722699558,null,25.035892750109774,203.75390494168693,25.0464481049234,186.8881155995266,25.025,172.15401889809394,25.048609209349028,264.07178094450967]
[null,30.018201066662417,195.79953900746926,30.012217124932445,179.77820208928867,30.0403,166.09858707908742,29.987006707825532,248.56718020663703,null,30.018201066662417,212.9029572941191,30.012217124932445,196.0466345542915,30.0403,181.69083983466834,29.987006707825532,270.1079755975152]
[null,34.983096880723586,200.49286547616745,35.01549849383179,184.84910226805712,35.0135,171.36429535775156,34.96191940397249,249.9251563389905,null,34.983096880723586,220.59604764058622,35.01549849383179,203.96517907175004,35.0135,189.647057983084,34.96191940397249,275.51634341325354]
[null,40.00135491519128,203.21476312900447,39.982400445955435,188.11143096274833,39.9611,174.92925090723128,39.99372856899725,248.96346144971716,null,40.00135491519128,226.3996196922347,39.982400445955435,210.09354018128374,39.9611,195.9192398351811,39.99372856899725,278.81315979654437]
[null,44.97899374978696,205.4242755901769,44.99661398510281,190.72504229916143,44.9855,177.83887732240288,44.937710180058346,248.4321333622342,null,44.97899374978696,231.71588120151722,44.99661398510281,215.63754219907273,44.9855,201.60713739264972,44.937710180058346,282.6356266489607]
[null,49.946810332538234,207.22902468461967,50.0006068064386,193.10484644867662,49.9932,178.90443404415296,49.93280787333475,246.0981801139604,null,49.946810332538234,236.66917042623467,50.0006068064386,220.97949825240883,49.9932,205.47102497613582,49.93280787333475,284.8786327193447]
[null,55.00407331943666,208.3828780783008,54.92939673811737,193.61883213845715,54.8884,180.8573923716206,54.88875266889558,243.87766018765086,null,55.00407331943666,241.07687747724498,54.92939673811737,224.44644180793404,54.8884,210.18637383467797,54.88875266889558,287.3863558291285]
[null,59.88353237533722,209.22365965400806,59.863328590362705,194.39480231545463,59.9649,182.0127065978446,59.83802743348108,241.55014421224197,null,59.88353237533722,245.10381115717496,59.863328590362705,228.212146002981,59.9649,214.2327951250432,59.83802743348108,289.97263529462344]
[null,64.892653309013,209.4401801393038,64.91972889186682,194.5524291937311,64.9068,183.11882606135939,64.91860922740923,238.05410614603161,null,64.892653309013,248.6352002797601,64.91972889186682,231.4673278912914,64.9068,218.17903653245847,64.91860922740923,291.7263929699196]
[null,69.62520598473702,209.7426550467382,69.95605203191582,194.21142036560988,69.9483,183.02864781093385,69.81889108900057,234.17605938534885,null,69.62520598473702,252.11045414512455,69.95605203191582,234.24393379264308,69.9483,221.01089074697592,69.81889108900057,293.11067927539267]
[null,74.88412168255006,208.40160583792226,74.9160143638784,192.3443732802586,74.944,181.163034274694,74.57522416104304,230.44410220561255,null,74.88412168255006,254.3391991748016,74.9160143638784,235.4769491822556,74.944,222.06229474581926,74.57522416104304,294.67198056261395]
[null,79.60128410344278,207.65594571361333,79.86841767808738,190.06990120634242,79.9028,182.5818770418243,79.73221542061793,226.23155094902398,null,79.60128410344278,256.83234791824265,79.86841767808738,236.32594258931533,79.9028,226.39731922638953,79.73221542061793,296.3971062599598]
[null,84.87210249257242,206.04160704501928,84.89278420898262,188.39493254965575,84.8624,181.56379584416064,84.84492961534488,221.19086615264592,null,84.87210249257242,258.8738931174005,84.89278420898262,237.844648431641,84.8624,228.31464363996145,84.84492961534488,297.4295015237292]
[null,89.82713857531701,202.88358181939148,89.82004866039101,186.90711676744422,89.8626,179.97896248821735,89.65455718173014,215.62203641317248,null,89.82713857531701,259.18536353307076,89.82004866039101,239.51038770956384,89.8626,229.70449951248838,89.65455718173014,297.7231247902941]
[null,94.85245327110445,198.31308060743615,94.85485421058478,183.61928157959977,94.8622,178.07372539941713,94.70233325942982,210.1962073172939,null,94.85245327110445,258.1620893752396,94.85485421058478,239.46554049768582,94.8622,230.78816062009437,94.70233325942982,298.56762966237955]
[null,98.64553892231142,196.64970879552422,98.64107520057505,181.5480403969563,98.7112,176.57445200556563,98.23188693365084,206.64401303032392,null,98.64553892231142,259.1925707196524,98.64107520057505,239.84325672988302,98.7112,231.59742660501072,98.23188693365084,299.4620065177137]

{"sheet":"Mg2(dobdc)","index":2,"n_rows":62,"n_cols":18,"rows_kept":62,"cut":false,"hidden":false,"merged":[],"flags":["formulas_cached_only"]}
["Mg2(dobdc) (dobdc4− = 2,5-dioxido-1,4-benzenedicarboxylate)"]
["Density (g/cm3)",0.909,null,null,"22.414 cm3/g = 1 mmol/g"]
["Pore volume (cm3/g)",0.69]
["Langmuir SA (m2/g)",1957]
[{"$nulls":4},"Excess CH4 adsorption",{"$nulls":8},"Total CH4 adsorption"]
[]
["Temperature (°C)",25,null,38,null,50,null,-25,null,null,25,null,38,null,50,null,-25]
[]
[null,"P (bar)","cm3/g","P (bar)","cm3/g","P (bar)","cm3/g","P (bar)","cm3/g",null,"P (bar)","cm3/g","P (bar)","cm3/g","P (bar)","cm3/g","P (bar)","cm3/g"]
[null,0.5117954991150178,12.744450205140698,0.5642291506408749,10.329662423707191,0.5848641710137309,8.359956776083498,0.2505609724196936,28.149795160762213,null,0.5117954991150178,13.06398086681149,0.5642291506408749,10.667509822658856,0.5848641710137309,8.697399278737375,0.2505609724196936,28.33715610236945]
[null,1.4970405653126067,34.9964389679478,1.590360016168564,27.85366850457058,1.6217372820300344,22.31437628228581,0.843305795529611,79.02489319423276,null,1.4970405653126067,35.932694173865556,1.590360016168564,28.80737281284538,1.6217372820300344,23.251287034590458,0.843305795529611,79.6566760246022]
[null,3.246888223181618,67.40680951470455,3.3730141299924843,53.98351128681623,3.4573962667537215,44.118460996062055,2.429918300764016,143.047978899228,null,3.246888223181618,69.44363070033752,3.3730141299924843,56.01155971933047,3.4573962667537215,46.1205767847418,2.429918300764016,144.8777245497067]
[null,5.636524957136762,99.31402545366682,5.574217434096992,79.67919980286655,5.585903572956967,65.31704228503405,5.606511799341195,190.54578145776227,null,5.636524957136762,102.8644839658628,5.574217434096992,83.04167074823253,5.585903572956967,68.5605508419548,5.606511799341195,194.81165316659695]
[null,7.6043867799028275,117.94070153841147,7.572875136396944,97.77819544253924,7.580050505713868,81.64324805597391,7.5351364777711565,205.89846876318833,null,7.6043867799028275,122.74710980479273,7.572875136396944,102.3597898597679,7.580050505713868,86.05584647081642,7.5351364777711565,211.6685302183043]
[null,10.126624406908405,135.58760464987395,10.0828490855909,115.34964972740941,10.069952882496764,98.06892693253242,9.999315279111022,219.50542011730178,null,10.126624406908405,142.0162974160579,10.0828490855909,121.47245298100282,10.069952882496764,103.9494672346162,9.999315279111022,227.22592488118937]
[null,12.580259640948428,148.45009754929333,12.574906038872065,128.7529493999243,12.60916361449783,111.5746761706031,12.543652808382861,229.37460392547192,null,12.580259640948428,156.4705147851851,12.574906038872065,136.41705789376286,12.60916361449783,118.96171991209837,12.543652808382861,239.1432091290023]
[null,15.086391451094999,159.02275229557523,15.071473021969856,139.5514380340552,15.086039737717558,122.54274098326667,15.037592776372783,236.38683931788603,null,15.086391451094999,168.6824211142246,15.071473021969856,148.7709267346811,15.086039737717558,131.40852384661088,15.037592776372783,248.19920678644002]
[null,20.04611838567103,173.823482558243,20.068118222925722,155.40200320551614,20.08400691198533,138.9667932578564,20.042571570840234,246.00972335129,null,20.04611838567103,186.7705236994068,20.068118222925722,167.7677289477133,20.08400691198533,150.84375132629557,20.042571570840234,262.03204827803177]
[null,25.04330342253293,184.1604283490449,25.063256354579984,166.89309853052765,25.0449256280226,150.8396711460264,25.02749227235591,252.04843639935214,null,25.04330342253293,200.47582107228064,25.063256354579984,182.44979271481358,25.0449256280226,165.74178298222222,25.02749227235591,272.41761229448616]
[null,30.019651845477473,191.31415146784434,30.019660109291134,175.0330003906079,30.027651150278498,159.81302889989843,30.003170338776464,255.30502585819838,null,30.019651845477473,211.0403134805393,30.019660109291134,193.7999437930677,30.027651150278498,177.78849644406372,30.003170338776464,280.1762629692099]
[null,34.9710695153221,196.64753290993795,35.01198169148928,181.29656617422972,35.031004847983766,166.76129933712548,34.99480348224914,257.00381363372446,null,34.9710695153221,219.8230257642624,35.01198169148928,203.3412415111614,35.031004847983766,187.85928856827735,34.99480348224914,286.56606356624775]
[null,40.043455140469916,200.46268322911365,39.98321350894934,186.1146031469005,40.03928150723403,171.55146298598754,39.968100615885604,258.0633626410985,null,40.043455140469916,227.23114870690182,39.98321350894934,211.46689562123595,40.03928150723403,195.81053545629624,39.968100615885604,292.4843681470741]
[null,44.95153273227061,203.69233437942356,45.01376612535482,190.11682132791725,44.94484074151938,175.3419990975062,44.949344712689275,257.8869115626723,null,44.95153273227061,233.99303803600725,45.01376612535482,218.85963827682258,44.94484074151938,202.72937748762698,44.949344712689275,297.3710488686027]
[null,49.95619492382849,206.1355134159721,49.99770479894644,192.05009246350022,49.98225538900321,177.69145719457705,49.90130945132052,257.11007074155344,null,49.95619492382849,240.09474433470893,49.99770479894644,224.19500235262646,49.98225538900321,208.32571827743348,49.90130945132052,301.831830871009]
[null,54.97059783294047,207.81732837903928,54.9339597209311,194.78023965474776,55.042723857073234,179.24626232853896,54.916818333628534,255.87057538461076,null,54.97059783294047,245.49774908220593,54.9339597209311,230.33591883333324,55.042723857073234,213.1746440055396,54.916818333628534,306.1162778624556]
[null,59.95189847771968,208.22681007989027,59.75697337668902,196.5152587852229,59.946456460241734,180.61256299461382,59.8342651359347,252.7973852708502,null,59.95189847771968,249.6573417316144,59.75697337668902,235.44025358468457,59.946456460241734,217.7627623554394,59.8342651359347,308.68078667598667]
[null,64.90274343492833,208.12307976715488,64.97611743672853,197.106959760286,64.94637585473484,180.48655785708078,64.7868472995547,250.60397868632919,null,64.90274343492833,253.3326435315642,64.97611743672853,239.7194029860285,64.94637585473484,220.95112262693996,64.7868472995547,312.3930818063405]
[null,69.93011752908077,208.00494638752411,70.07185671823984,195.0198558899875,69.95059815564578,181.04146727324178,69.83550710375582,247.55526526420442,null,69.93011752908077,257.10344268830386,70.07185671823984,241.271545601798,69.95059815564578,224.85124669387076,69.83550710375582,315.60290830144845]
[null,75.00146885230389,208.01111241056617,74.90728068202502,194.4907893030676,74.86750380697673,181.73983818753968,74.60993947317874,243.22147661194862,null,75.00146885230389,261.08048454607814,74.90728068202502,244.22844333106934,74.86750380697673,228.8610909007895,74.60993947317874,317.40619067708906]
[null,79.62938147189465,208.10871420014303,79.84312727502353,194.60386837175213,79.73898696818776,182.05222847813963,79.7904796768931,240.10457651595956,null,79.62938147189465,264.8433618694379,79.84312727502353,247.93063886800053,79.73898696818776,232.4772421735762,79.7904796768931,321.1802399539249]
[null,84.81694414512958,208.67247608822555,84.83024973114497,194.17081088561696,84.9646274700684,180.08550867207904,84.46968657057559,235.9933606376511,null,84.81694414512958,269.55634677104007,84.83024973114497,251.15225248880148,84.9646274700684,234.07650190446014,84.46968657057559,323.4837382791387]
[null,89.94012234546986,206.32745698125774,89.91612599366671,191.3686495744502,89.97262927985615,177.62656780160725,89.53457038347995,231.6916126858968,null,89.94012234546986,271.34898221194084,89.91612599366671,252.1050223202135,89.97262927985615,235.05532340996675,89.53457038347995,326.30334497442664]
[null,94.83508212201443,205.2000097014283,94.77900728724963,190.8966522933674,94.86304154711192,175.55861823591445,94.53707914922511,225.65344560241547,null,94.83508212201443,274.2059073101032,94.77900728724963,255.24431439987526,94.86304154711192,236.35958158156294,94.53707914922511,327.4463029438514]
[null,98.76306757161464,205.1631898933626,98.862961258874,187.57701982459156,98.63942713456578,174.67382292856163,98.2585211455611,221.80644829446823,null,98.76306757161464,277.38608499184124,98.862961258874,254.97200859135398,98.63942713456578,238.08733143374502,98.2585211455611,329.0075633277827]
[]
[]
[null,"P (bar)","cm3/cm3","P (bar)","cm3/cm3","P (bar)","cm3/cm3","P (bar)","cm3/cm3",null,"P (bar)","cm3/cm3","P (bar)","cm3/cm3","P (bar)","cm3/cm3","P (bar)","cm3/cm3"]
[null,0.5117954991150178,11.584705236472894,0.5642291506408749,9.389663143149837,0.5848641710137309,7.5992007094599,0.2505609724196936,25.588163801132854,null,0.5117954991150178,11.875158607931644,0.5642291506408749,9.6967664287969,0.5848641710137309,7.905935944372274,0.2505609724196936,25.75847489705383]
[null,1.4970405653126067,31.811763021864554,1.590360016168564,25.31898467065466,1.6217372820300344,20.283768040597803,0.843305795529611,71.83362791355758,null,1.4970405653126067,32.66281900404379,1.590360016168564,26.18590188687645,1.6217372820300344,21.13541991444273,0.843305795529611,72.4079185063634]
[null,3.246888223181618,61.27278984886644,3.3730141299924843,49.07101175971596,3.4573962667537215,40.10368104542041,2.429918300764016,130.03061281939827,null,3.246888223181618,63.12426030660681,3.3730141299924843,50.9145077848714,3.4573962667537215,41.9236042973303,2.429918300764016,131.6938516156834]
[null,5.636524957136762,90.27644913738314,5.574217434096992,72.4283926208057,5.585903572956967,59.373191437095954,5.606511799341195,173.2061153451059,null,5.636524957136762,93.50381592496929,5.574217434096992,75.48487871014338,5.585903572956967,62.32154071533691,5.606511799341195,177.08379272843663]
[null,7.6043867799028275,107.20809769841604,7.572875136396944,88.88037965726818,7.580050505713868,74.2137124828803,7.5351364777711565,187.1617081057382,null,7.6043867799028275,111.5771228125566,7.572875136396944,93.04504898252902,7.580050505713868,78.22476444197213,7.5351364777711565,192.40669396843862]
[null,10.126624406908405,123.24913262673543,10.0828490855909,104.85283160221516,10.069952882496764,89.14465458167197,9.999315279111022,199.53042688662734,null,10.126624406908405,129.09281435119664,10.0828490855909,110.41845975973156,10.069952882496764,94.49006571626612,9.999315279111022,206.54836571700113]
[null,12.580259640948428,134.94113867230763,12.574906038872065,117.03643100453118,12.60916361449783,101.42138063907822,12.543652808382861,208.50151496825399,null,12.580259640948428,142.23169793973324,12.574906038872065,124.00310562543044,12.60916361449783,108.13620340009743,12.543652808382861,217.3811770982631]
[null,15.086391451094999,144.5516818366779,15.071473021969856,126.85225717295617,15.086039737717558,111.3913515537894,15.037592776372783,214.8756369399584,null,15.086391451094999,153.3323207928302,15.071473021969856,135.23277240182512,15.086039737717558,119.45034817656929,15.037592776372783,225.613078968874]
[null,20.04611838567103,158.00554564544288,20.068118222925722,141.2604209138142,20.08400691198533,126.32081507139148,20.042571570840234,223.62283852632262,null,20.04611838567103,169.77440604276077,20.068118222925722,152.50086561347138,20.08400691198533,137.11696995560268,20.042571570840234,238.1871318847309]
[null,25.04330342253293,167.4018293692818,25.063256354579984,151.70582656424963,25.0449256280226,137.113261071738,25.02749227235591,229.1120286870111,null,25.04330342253293,182.2325213547031,25.063256354579984,165.84686157776557,25.0449256280226,150.65928073084,25.02749227235591,247.62760957568793]
[null,30.019651845477473,173.9045636842705,30.019660109291134,159.10499735506258,30.027651150278498,145.27004327000768,30.003170338776464,232.07226850510233,null,30.019651845477473,191.83564495381023,30.019660109291134,176.16414890789855,30.027651150278498,161.60974326765393,30.003170338776464,254.68022303901182]
[null,34.9710695153221,178.7526074151336,35.01198169148928,164.79857865237483,35.031004847983766,151.58602109744706,34.99480348224914,233.61646659305555,null,34.9710695153221,199.81913041971453,35.01198169148928,184.83718853364573,35.031004847983766,170.76409330856413,34.99480348224914,260.4885517817192]
[null,40.043455140469916,182.22057905526432,39.98321350894934,169.17817426053256,40.03928150723403,155.94027985426268,39.968100615885604,234.57959664075852,null,40.043455140469916,206.55311417457375,39.98321350894934,192.2234081197035,40.03928150723403,177.99177672977328,39.968100615885604,265.86829064569037]
[null,44.95153273227061,185.15633195089603,45.01376612535482,172.8161905870768,44.94484074151938,159.38587717963316,44.949344712689275,234.41920261046914,null,44.95153273227061,212.6996715747306,45.01376612535482,198.94341119363173,44.94484074151938,184.28100413625293,44.949344712689275,270.31028342155986]
[null,49.95619492382849,187.37718169511865,49.99770479894644,174.5735340493217,49.98225538900321,161.52153458987056,49.90130945132052,233.71305430407207,null,49.95619492382849,218.24612260025043,49.99770479894644,203.79325713853746,49.98225538900321,189.36807791418704,49.90130945132052,274.3651342617472]
[null,54.97059783294047,188.90595149654672,54.9339597209311,177.0552378461657,55.042723857073234,162.93485245664192,54.916818333628534,232.58635302461118,null,54.97059783294047,223.1574539157252,54.9339597209311,209.37535021949992,55.042723857073234,193.7757514010355,54.916818333628534,278.25969657697215]
[null,59.95189847771968,189.27817036262027,59.75697337668902,178.6323702357676,59.946456460241734,164.17681976210397,59.8342651359347,229.79282321120286,null,59.95189847771968,226.9385236340375,59.75697337668902,214.01519050847827,59.946456460241734,197.94635098109444,59.8342651359347,280.59083508847186]
[null,64.90274343492833,189.18387950834378,64.97611743672853,179.17022642209997,64.94637585473484,164.06228109208644,64.7868472995547,227.79901662587324,null,64.90274343492833,230.27937297019187,64.97611743672853,217.90493731429993,64.94637585473484,200.84457046788845,64.7868472995547,283.96531136196353]
[null,69.93011752908077,189.07649626625943,70.07185671823984,177.27304900399864,69.95059815564578,164.5666937513768,69.83550710375582,225.02773612516182,null,69.93011752908077,233.7070294036682,70.07185671823984,219.3158349520344,69.95059815564578,204.38978324472853,69.83550710375582,286.88304364601663]
[null,75.00146885230389,189.08210118120465,74.90728068202502,176.79212747648845,74.86750380697673,165.20151291247356,74.60993947317874,221.0883222402613,null,75.00146885230389,237.32216045238505,74.90728068202502,222.00365498794204,74.86750380697673,208.03473162881767,74.60993947317874,288.522227325474]
[null,79.62938147189465,189.17082120793,79.84312727502353,176.89491634992268,79.73898696818776,165.48547568662892,79.7904796768931,218.25506005300724,null,79.62938147189465,240.74261593931905,79.84312727502353,225.3689507310125,79.73898696818776,211.3218131357808,79.7904796768931,291.95283811811777]
[null,84.81694414512958,189.68328076419704,84.83024973114497,176.5012670950258,84.9646274700684,163.69772738291985,84.46968657057559,214.51796481962486,null,84.81694414512958,245.02671921487544,84.83024973114497,228.29739751232054,84.9646274700684,212.77554023115428,84.46968657057559,294.0467180957371]
[null,89.94012234546986,187.5516583959633,89.91612599366671,173.95410246317522,89.97262927985615,161.462550131661,89.53457038347995,210.6076759314802,null,89.94012234546986,246.65622483065422,89.91612599366671,229.16346528907408,89.97262927985615,213.66528897965978,89.53457038347995,296.60974058175384]
[null,94.83508212201443,186.52680881859834,94.77900728724963,173.52505693467097,94.86304154711192,159.58278397644625,94.53707914922511,205.11898205259567,null,94.83508212201443,249.25316974488382,94.77900728724963,232.0170817894866,94.86304154711192,214.8508596576407,94.53707914922511,297.6486893759609]
[null,98.76306757161464,186.4933396130666,98.862961258874,170.50751102055372,98.63942713456578,158.77850504206253,98.2585211455611,201.62206149967162,null,98.76306757161464,252.1439512575837,98.862961258874,231.76955580954078,98.63942713456578,216.42138427327424,98.2585211455611,299.0678750649545]

{"sheet":"HKUST-1","index":3,"n_rows":61,"n_cols":34,"rows_kept":61,"cut":false,"hidden":false,"merged":[],"flags":["formulas_cached_only"]}
["Cu3(btc)2 (HKUST-1; btc3− = 1,3,5-benzenetricarboxylate)"]
["Density (g/cm3)",0.881,null,null,"22.414 cm3/g = 1 mmol/g"]
["Pore volume (cm3/g)",0.77]
["Langmuir SA (m2/g)",2203]
[{"$nulls":7},"Excess CH4 adsorption",{"$nulls":16},"Total CH4 adsorption"]
[]
["Temperature (°C)",25,null,-25,null,0,null,38,null,50,null,75,null,100,null,150,null,null,25,null,-25,null,0,null,38,null,50,null,75,null,100,null,150]
[]
[null,"P (bar)","cm3/g","P (bar)","cm3/g","P (bar)","cm3/g","P (bar)","cm3/g","P (bar)","cm3/g","P (bar)","cm3/g","P (bar)","cm3/g","P (bar)","cm3/g",null,"P (bar)","cm3/g","P (bar)","cm3/g","P (bar)","cm3/g","P (bar)","cm3/g","P (bar)","cm3/g","P (bar)","cm3/g","P (bar)","cm3/g","P (bar)","cm3/g"]
[null,0.6833276761543751,15.041273994732558,0.4169249423185933,30.661732597677506,0.5767383258247375,21.955853445876226,0.759617687156559,12.870396974753564,0.7516434300106857,10.298786762180118,0.7817507387984823,7.011221611300032,0.8501461741615786,5.116719607518798,0.8714169604864951,2.7127408385613387,null,0.6833276761543751,15.51757874248806,0.4169249423185933,31.00969304311736,0.5767383258247375,22.393934613906037,0.759617687156559,13.378222997092879,0.7516434300106857,10.78297720763867,0.7817507387984823,7.478876835244824,0.8501461741615786,5.590291794269424,0.8714169604864951,3.1400316180561454]
[null,1.7228817612116039,33.22334368298549,1.241814970440288,73.87633412696687,1.5794644322218,50.33205970161832,1.9101993968421083,28.915418843740117,1.923854534860784,23.960038341296844,1.9171338855363704,16.258848018605317,2.039367401150311,11.80225190159067,2.1451089862135286,6.510403397814162,null,1.7228817612116039,34.426423593124575,1.241814970440288,74.91549265115594,1.5794644322218,51.53460170604779,1.9101993968421083,30.194666202361585,1.923854534860784,25.201201975677122,1.9171338855363704,17.406953965221103,2.039367401150311,12.939169409446333,2.1451089862135286,7.5626653050896175]
[null,3.5482875212569533,60.299497634817705,2.759934182082732,141.54709868928688,3.3703790299290417,93.29527702543449,3.8447123798006633,51.979063904368125,3.8044932834395118,42.860992148323746,3.8338940507524,30.164631290750588,4.01382417265966,22.03145293332157,4.176048596241795,12.213476943228494,null,3.5482875212569533,62.78515991897791,2.759934182082732,143.86794666401912,3.3703790299290417,95.87216811794647,3.8447123798006633,54.56111889169247,3.8044932834395118,45.321372864131746,3.8338940507524,32.46471610509143,4.01382417265966,24.27215295732022,4.176048596241795,14.263328021453493]
[null,5.574752443953305,86.43558205199929,5.65545350248279,217.86698136693934,5.498161774099768,135.31423353075107,5.591425590782748,70.2823346278108,5.72695916404509,59.896043118174426,5.617888076254008,41.83372235405671,5.72021317022934,30.074516161109887,5.798528452908718,16.586827462716972,null,5.574752443953305,90.35454789001652,5.65545350248279,222.66800498759363,5.498161774099768,139.53926771754283,5.591425590782748,74.04713668945055,5.72695916404509,63.60877590712283,5.617888076254008,45.209726168782154,5.72021317022934,33.271397374531425,5.798528452908718,19.434500289452338]
[null,7.708566876291186,110.26998326652492,7.874608117586989,246.83521687534275,7.597992434782683,167.1378013716105,7.745583321704852,90.41943690609446,7.63888188830995,75.2726055771999,7.626726468946812,53.74718104517289,7.761604457097197,39.19287354310464,7.689926481231773,21.366151912544847,null,7.708566876291186,115.70907063993205,7.874608117586989,253.56936603523422,7.597992434782683,173.00559959558584,7.745583321704852,95.65132300015544,7.63888188830995,80.23682979015331,7.626726468946812,58.338959344784485,7.761604457097197,43.536569729438874,7.689926481231773,25.14493952263475]
[null,10.156206709854752,133.03175024953987,10.256942765433212,265.3403146252607,10.174829104776087,194.94133131275566,10.134548219683156,109.62395043369692,10.15356542907142,93.3107889080027,10.157550840284703,67.0813290739294,10.179299836241153,48.952031042927985,10.177419486859167,27.13782649660885,null,10.156206709854752,140.22828315742183,10.256942765433212,274.1820859365905,10.174829104776087,202.84779217619587,10.134548219683156,116.49365183241297,10.15356542907142,99.93036415174483,10.157550840284703,73.21108737849032,10.179299836241153,54.65781206716537,10.177419486859167,32.142608800067705]
[null,12.656886571871192,152.13233824321583,12.694509826470037,277.643777136861,12.664694166470468,214.4253482297418,12.664212206836925,126.94649634271336,12.643466819552417,108.66443320642048,12.70792059197056,79.16487710937822,12.671610597877649,58.22770462676646,12.679947021099652,32.603250119368646,null,12.656886571871192,161.1398920942509,12.694509826470037,288.6772990526139,12.664694166470468,224.32571797760636,12.664212206836925,135.56299274285374,12.643466819552417,116.93333493700355,12.70792059197056,86.85165728100908,12.671610597877649,65.34193796107637,12.679947021099652,38.84327909440195]
[null,15.285965352081208,168.80310754643946,15.252758650875705,286.69336985613296,15.257959338427487,229.4831880825373,15.284233776708827,142.17579421174582,15.23495648370766,122.88773738170097,15.114491307612536,89.75103316345503,15.229514874153281,67.23228425940108,15.21397621607455,37.826551442548634,null,15.285965352081208,179.7311999431066,15.252758650875705,300.0678574201579,15.257959338427487,241.48601608702785,15.284233776708827,152.61503789950908,15.23495648370766,132.884069508162,15.114491307612536,98.913611440003,15.229514874153281,75.79660380570819,15.21397621607455,45.319040071864265]
[null,20.160786487685595,191.92773746746246,20.11437419035497,296.9658105914803,20.14073368377775,247.86542098477335,20.161174475094068,164.8934181466269,20.140338183651206,144.87698252328758,20.152149571665404,108.45066946684899,20.155040475313807,82.040905472153,20.222106245109167,47.04486413492151,null,20.160786487685595,206.4641013642695,20.11437419035497,314.9060418187712,20.14073368377775,263.89823856574696,20.161174475094068,178.7627789635035,20.140338183651206,158.17293585370783,20.152149571665404,120.72245032615021,20.155040475313807,93.41008055070961,20.222106245109167,57.017635991301134]
[null,25.15849689469233,208.6516208353751,25.09380579303565,302.73727096092784,25.14494645043701,259.5743983840242,25.11899488809942,181.805512829549,25.162667014823196,162.72375415832207,25.121545552524207,124.27171605291196,25.174869359939244,94.6217606860657,25.153279739710413,55.18088995470636,null,25.15849689469233,226.94902145385456,25.09380579303565,325.52295682048776,25.14494645043701,279.83945808829856,25.11899488809942,199.20998997005705,25.162667014823196,179.43971199051478,25.121545552524207,139.63753055395512,25.174869359939244,108.86657968825799,25.153279739710413,67.60113278986307]
[null,30.142888609622865,220.66249207705926,30.188717238486433,305.4181550916363,30.070155777455266,266.9178108077244,30.224775709244003,194.89115717337407,30.100973773524995,175.9405222320965,30.10015885339606,136.6468149277952,30.12678083826795,104.94537735220706,30.258190642580114,61.890078105407845,null,30.142888609622865,242.77471998817325,30.188717238486433,333.3505227808532,30.070155777455266,291.44953860071513,30.224775709244003,215.98781910472297,30.100973773524995,196.05819577193458,30.10015885339606,155.1367857903191,30.12678083826795,122.04217242681169,30.258190642580114,76.85031170139652]
[null,35.09832841861144,229.26915728139,35.02673583380045,306.4113582650863,35.19124038763135,272.3553903489861,35.07916954621909,204.7684709052766,35.09747990591311,187.18332011791816,35.24930243752826,147.64495933671435,35.09567906543508,113.96285595339471,35.09919773264799,67.55859637384413,null,35.09832841861144,255.23709331906974,35.02673583380045,339.4183284188709,35.19124038763135,301.4345730111157,35.07916954621909,229.4249928228995,35.09747990591311,210.78231941042554,35.24930243752826,169.39248717670506,35.09567906543508,133.9374465744735,35.09919773264799,84.93295079461336]
[null,40.22650782711403,235.43105454130614,40.11857725020709,305.77357926132623,40.21054784731954,274.9836982178954,40.18787541002869,212.66259499560124,40.22978994676851,195.65030107370822,40.245731638368255,156.3985918067115,40.20279172291055,122.38788481914911,40.241596984395116,72.3406893538735,null,40.22650782711403,265.45587544095,40.11857725020709,344.33173633840306,40.21054784731954,308.63292778896783,40.18787541002869,241.11457960031234,40.22978994676851,222.8661783577095,40.245731638368255,181.33159725907979,40.20279172291055,145.3349423915954,40.241596984395116,92.28300563237501]
[null,45.14338849213019,239.73097823525654,45.05543907662692,304.46090450823795,45.12512845630735,276.6230409493232,45.168920273848755,217.88081189894817,45.186107564447155,202.05889460101415,45.151345448025346,163.21265459019708,45.1449243466784,129.25363374268863,45.230394838675586,76.42755593837188,null,45.14338849213019,273.7072544777788,45.05543907662692,348.6186600224729,45.12512845630735,314.8563029777887,45.168920273848755,250.08199929972,45.186107564447155,232.80558496296987,45.151345448025346,191.29671168952717,45.1449243466784,155.09032078722078,45.230394838675586,98.86467889809717]
[null,50.06776505157844,242.07498628966803,49.93713572276892,302.9475373056709,50.072148534751825,278.07688937856796,50.09230001084446,221.75628523312471,50.06987018430018,206.2635886115598,50.15578933809626,169.70031283761776,50.172846167152066,134.72634391060566,50.15832142742547,81.20169447624406,null,50.06776505157844,280.07156980590014,49.93713572276892,352.8651871585311,50.072148534751825,321.0351151603473,50.09230001084446,257.71097867563424,50.06987018430018,240.5260306916006,50.15578933809626,201.0193348746106,50.172846167152066,163.51613330095896,50.15832142742547,106.10672883171205]
[null,55.011193018506916,244.89483706615215,55.03470492307009,300.9791213929942,55.037206102324426,277.5942048289877,55.055074618288266,225.19715528039492,55.04684688155435,210.8750946737333,55.11847386329996,173.71605990834706,55.20664963461652,139.9301897437597,55.088943250497906,84.07245032234168,null,55.011193018506916,286.98703465544116,55.03470492307009,357.1601453286853,55.037206102324426,325.40756754580923,55.055074618288266,264.9795857525699,55.04684688155435,248.75441474526795,55.11847386329996,208.2646678259064,55.20664963461652,171.68814283980356,55.088943250497906,111.44969931922932]
[null,60.074230474256424,246.0412659934736,59.97401540833773,296.714729573302,60.083051000905925,275.8389828504411,60.0671538001263,226.98266993631555,60.08399785766386,212.98341700555534,60.14211053078997,175.94164112252608,60.176645944564484,143.5582680863012,60.211865669879046,86.54624485273011,null,60.074230474256424,292.3893735572866,59.97401540833773,359.2139939742053,60.083051000905925,328.703280180607,60.0671538001263,270.67675072885686,60.08399785766386,254.5581493021886,60.14211053078997,213.7790045487103,60.176645944564484,178.25856541397377,60.211865669879046,116.49468314160777]
[null,65.04786295053854,247.94274776099462,64.94469555426898,291.4700480037017,64.99465823843569,274.64472858149395,65.1725548950398,226.7038111835996,65.09925621928953,215.11621041299716,{"$nulls":7},65.04786295053854,298.5306281280431,64.94469555426898,360.58447682152826,64.99465823843569,332.5362926737809,65.1725548950398,274.42680574120476,65.09925621928953,260.40356791743693]
[null,70.00627218577756,247.2581622541695,69.4273193287975,287.2397145349343,70.02862871968834,272.37084105843917,69.6504496807301,227.498299336432,69.81875025787139,216.34799066903824,{"$nulls":7},70.00627218577756,302.128847881223,69.4273193287975,362.5411348248255,70.02862871968834,335.5252746136613,69.6504496807301,278.7897603716651,69.81875025787139,265.1575547600785]
[null,74.5943382086505,246.96418568950813,74.31190583950344,281.9233474238458,74.97556529123872,269.93248217029543,75.06056677472235,229.2001817550835,75.03719601616643,217.45094321102573,{"$nulls":7},74.5943382086505,305.84334466465987,74.31190583950344,364.2046322017835,74.97556529123872,338.3659223597414,75.06056677472235,284.84545160399176,75.03719601616643,270.1850673594633]
[null,79.82547306964294,244.43793704118042,80.01085815693203,271.4976490718219,79.66593580734819,268.3224024887193,80.14149443184971,227.6917982688194,80.15148960900092,217.31493614466052,{"$nulls":7},79.82547306964294,307.9398576848179,80.01085815693203,362.2229776793954,79.66593580734819,341.85196137111785,80.14149443184971,287.46280491052335,80.15148960900092,273.92305721379097]
[null,84.80781393415822,243.06200509625214,84.39394302874867,267.2082027994969,84.52274148123354,265.3524164633431,84.72186729991078,228.74365547984357,84.85853914775633,217.8288577181492,{"$nulls":7},84.80781393415822,311.01455758129663,84.39394302874867,364.6315333032753,84.52274148123354,344.24812270492407,84.72186729991078,292.2638649176082,84.85853914775633,278.02480987045396]
[null,89.54357011845008,241.76515753268242,89.45190694752993,260.3748403855632,89.67973668601603,260.73826662964404,89.3906522701943,228.20486688004223,89.71443347868704,215.04454300331543,{"$nulls":7},89.54357011845008,313.98545391786257,89.45190694752993,365.7193703692254,89.67973668601603,345.42076249533136,89.3906522701943,295.57110214159945,89.71443347868704,278.9606510433614]
[null,94.6080120681037,239.15905891205173,94.57411725694004,254.20176468116267,94.82732783095926,255.55680578392176,94.9712746611321,225.63164058191626,94.33536834110998,215.30226232180044,{"$nulls":7},94.6080120681037,315.9795249259136,94.57411725694004,367.7321437538424,94.82732783095926,346.09386739312777,94.9712746611321,297.623864946217,94.33536834110998,282.7750029138627]
[null,99.9194950269927,236.9611814586491,99.37081637803378,247.0353645452867,99.5982279245147,251.5821655642457,99.63750971223949,223.52648414519996,99.43282773313307,212.83700020735623,{"$nulls":7},99.9194950269927,318.6400118418109,99.37081637803378,368.34386017909105,99.5982279245147,347.6037137887509,99.63750971223949,299.40776679006296,99.43282773313307,284.2482864052659]
[]
[null,"P (bar)","cm3/cm3","P (bar)","cm3/cm3","P (bar)","cm3/cm3","P (bar)","cm3/cm3","P (bar)","cm3/cm3","P (bar)","cm3/cm3","P (bar)","cm3/cm3","P (bar)","cm3/cm3",null,"P (bar)","cm3/cm3","P (bar)","cm3/cm3","P (bar)","cm3/cm3","P (bar)","cm3/cm3","P (bar)","cm3/cm3","P (bar)","cm3/cm3","P (bar)","cm3/cm3","P (bar)","cm3/cm3"]
[null,0.6833276761543751,13.251362389359384,0.4169249423185933,27.012986418553883,0.5767383258247375,19.343106885816955,0.759617687156559,11.338819734757891,0.7516434300106857,9.073231137480684,0.7817507387984823,6.176886239555328,0.8501461741615786,4.507829974224061,0.8714169604864951,2.3899246787725392,null,0.6833276761543751,13.670986872131982,0.4169249423185933,27.319539570986393,0.5767383258247375,19.72905639485122,0.759617687156559,11.786214460438826,0.7516434300106857,9.499802919929667,0.7817507387984823,6.58889049185069,0.8501461741615786,4.925047070751362,0.8714169604864951,2.7663678555074642]
[null,1.7228817612116039,29.269765784710213,1.241814970440288,65.08505036585781,1.5794644322218,44.34254459712574,1.9101993968421083,25.474484001335043,1.923854534860784,21.10879377868252,1.9171338855363704,14.324045104391285,2.039367401150311,10.39778392530138,2.1451089862135286,5.735665393474277,null,1.7228817612116039,30.32967918554275,1.241814970440288,66.00054902566839,1.5794644322218,45.4019841030281,1.9101993968421083,26.601500924280558,1.923854534860784,22.202258940571546,1.9171338855363704,15.335526443359791,2.039367401150311,11.399408249722219,2.1451089862135286,6.662708133783953]
[null,3.5482875212569533,53.1238574162744,2.759934182082732,124.70299394526174,3.3703790299290417,82.19313905940778,3.8447123798006633,45.79355529974832,3.8044932834395118,37.76053408267322,3.8338940507524,26.57504016715127,4.01382417265966,19.409710034256303,4.176048596241795,10.760073186984304,null,3.5482875212569533,55.31372588861954,2.759934182082732,126.74766101100084,3.3703790299290417,84.46338011191084,3.8447123798006633,48.06834574358107,3.8044932834395118,39.92812949330007,3.8338940507524,28.601414888585552,4.01382417265966,21.383766755399115,4.176048596241795,12.565991986900528]
[null,5.574752443953305,76.14974778781138,5.65545350248279,191.94081058427355,5.498161774099768,119.21183974059169,5.591425590782748,61.91873680710131,5.72695916404509,52.76841398711167,5.617888076254008,36.85550939392396,5.72021317022934,26.49564873793781,5.798528452908718,14.612994994653652,null,5.574752443953305,79.60235669110456,5.65545350248279,196.17051239407,5.498161774099768,122.93409485915524,5.591425590782748,65.23552742340594,5.72695916404509,56.039331574175215,5.617888076254008,39.82976875469708,5.72021317022934,29.312101086962187,5.798528452908718,17.12179475500751]
[null,7.708566876291186,97.14785525780846,7.874608117586989,217.46182606717696,7.597992434782683,147.24840300838883,7.745583321704852,79.65952391426922,7.63888188830995,66.31516551351311,7.626726468946812,47.351266500797315,7.761604457097197,34.52892159147519,7.689926481231773,18.82357983495201,null,7.708566876291186,101.93969123378014,7.874608117586989,223.39461147704137,7.597992434782683,152.41793324371113,7.745583321704852,84.26881556313694,7.63888188830995,70.68864704512507,7.626726468946812,51.39662318275513,7.761604457097197,38.355717931635645,7.689926481231773,22.152691719441215]
[null,10.156206709854752,117.20097196984463,10.256942765433212,233.76481718485468,10.174829104776087,171.74331288653775,10.134548219683156,96.57870033208698,10.15356542907142,82.20680502795038,10.157550840284703,59.098650914131795,10.179299836241153,43.126739348819555,10.177419486859167,23.908425143512396,null,10.156206709854752,123.54111746168863,10.256942765433212,241.55441771013625,10.174829104776087,178.70890490722857,10.134548219683156,102.63090726435583,10.15356542907142,88.0386508176872,10.157550840284703,64.49896798044998,10.179299836241153,48.15353243117269,10.177419486859167,28.31763835285965]
[null,12.656886571871192,134.02858999227314,12.694509826470037,244.60416765757452,12.664694166470468,188.90873179040253,12.664212206836925,111.83986327793048,12.643466819552417,95.73336565485644,12.70792059197056,69.74425673336222,12.671610597877649,51.29860777618125,12.679947021099652,28.723463355163776,null,12.656886571871192,141.96424493503505,12.694509826470037,254.32470046535283,12.664694166470468,197.6309575382712,12.664212206836925,119.43099660645414,12.643466819552417,103.01826807950013,12.70792059197056,76.516310064569,12.671610597877649,57.566247343708284,12.679947021099652,34.22092888216812]
[null,15.285965352081208,148.71553774841317,15.252758650875705,252.57685884325315,15.257959338427487,202.17468870071536,15.284233776708827,125.25687470054807,15.23495648370766,108.26409663327856,15.114491307612536,79.07066021700389,15.229514874153281,59.231642432532354,15.21397621607455,33.325191820885344,null,15.285965352081208,158.3431871498769,15.252758650875705,264.3597823871591,15.257959338427487,212.74918017267154,15.284233776708827,134.4538483894675,15.23495648370766,117.07086523669074,15.114491307612536,87.14289167864264,15.229514874153281,66.77680795282892,15.21397621607455,39.92607430331242]
[null,20.160786487685595,169.08833670883442,20.11437419035497,261.62687913109414,20.14073368377775,218.36943588758533,20.161174475094068,145.2711013871783,20.140338183651206,127.63662160301637,20.152149571665404,95.54503980029396,20.155040475313807,72.2780377209668,20.222106245109167,41.44652530286585,null,20.160786487685595,181.89487330192145,20.11437419035497,277.4322228423374,20.14073368377775,232.49434817642307,20.161174475094068,157.4900082668466,20.140338183651206,139.35035648711658,20.152149571665404,106.35647873733834,20.155040475313807,82.29428096517516,20.222106245109167,50.2325373083363]
[null,25.15849689469233,183.82207795596545,25.09380579303565,266.71153571657743,25.14494645043701,228.68504497632534,25.11899488809942,160.17065680283267,25.162667014823196,143.35962741348175,25.121545552524207,109.48338184261543,25.174869359939244,83.36177116442389,25.153279739710413,48.614364050096306,null,25.15849689469233,199.94208790084588,25.09380579303565,286.7857249588497,25.14494645043701,246.53856257579102,25.11899488809942,175.50400116362027,25.162667014823196,158.08638626364353,25.121545552524207,123.02066441803446,25.174869359939244,95.91145670535529,25.153279739710413,59.55659798786937]
[null,30.142888609622865,194.4036555198892,30.188717238486433,269.0733946357316,30.070155777455266,235.15459132160518,30.224775709244003,171.69910946974255,30.100973773524995,155.003600086477,30.10015885339606,120.38584395138757,30.12678083826795,92.45687744729442,30.258190642580114,54.52515881086431,null,30.142888609622865,213.88452830958062,30.188717238486433,293.6818105699317,30.070155777455266,256.76704350723,30.224775709244003,190.28526863126095,30.100973773524995,172.72727047507436,30.10015885339606,136.67550828127114,30.12678083826795,107.5191539080211,30.258190642580114,67.70512460893033]
[null,35.09832841861144,201.9861275649046,35.02673583380045,269.948406631541,35.19124038763135,239.94509889745675,35.07916954621909,180.40102286754868,35.09747990591311,164.9085050238859,35.24930243752826,130.07520917564534,35.09567906543508,100.40127609494074,35.09919773264799,59.51912340535667,null,35.09832841861144,224.86387921410045,35.02673583380045,299.0275473370252,35.19124038763135,265.5638588227929,35.07916954621909,202.12341867697447,35.09747990591311,185.6992234005849,35.24930243752826,149.23478120267717,35.09567906543508,117.99889043211117,35.09919773264799,74.82592965005438]
[null,40.22650782711403,207.41475905089072,40.11857725020709,269.3865233292284,40.21054784731954,242.26063812996583,40.18787541002869,187.3557461911247,40.22978994676851,172.36791524593696,40.245731638368255,137.78715938171283,40.20279172291055,107.82372652567037,40.241596984395116,63.73214732076256,null,40.22650782711403,233.86662626347697,40.11857725020709,303.3562597141331,40.21054784731954,271.9056093820807,40.18787541002869,212.42194462787518,40.22978994676851,196.34510313314206,40.245731638368255,159.7531371852493,40.20279172291055,128.04008424699555,40.241596984395116,81.30132796212239]
[null,45.14338849213019,211.20299182526102,45.05543907662692,268.23005687175765,45.12512845630735,243.7048990763537,45.168920273848755,191.95299528297335,45.186107564447155,178.01388614349347,45.151345448025346,143.79034869396364,45.1449243466784,113.87245132730868,45.230394838675586,67.33267678170563,null,45.14338849213019,241.13609119492313,45.05543907662692,307.13303947979864,45.12512845630735,277.38840292343184,45.168920273848755,220.32224138305332,45.186107564447155,205.10172035237645,45.151345448025346,168.53240299847343,45.1449243466784,136.6345726135415,45.230394838675586,87.09978210922361]
[null,50.06776505157844,213.26806292119753,49.93713572276892,266.89678036629607,50.072148534751825,244.98573954251836,50.09230001084446,195.36728729038288,50.06987018430018,181.7182215667842,50.15578933809626,149.50597560994126,50.172846167152066,118.6939089852436,50.15832142742547,71.53869283357102,null,50.06776505157844,246.74305299899802,49.93713572276892,310.8742298866659,50.072148534751825,282.83193645626596,50.09230001084446,227.04337221323377,50.06987018430018,211.90343303930013,50.15578933809626,177.09803402453193,50.172846167152066,144.05771343814484,50.15832142742547,93.48002810073831]
[null,55.011193018506916,215.75235145528003,55.03470492307009,265.1626059472279,55.037206102324426,244.56049445433817,55.055074618288266,198.39869380202794,55.04684688155435,185.78095840755904,55.11847386329996,153.04384877925375,55.20664963461652,123.2784971642523,55.088943250497906,74.06782873398302,null,55.011193018506916,252.83557753144368,55.03470492307009,314.65808803457173,55.037206102324426,286.68406700785795,55.055074618288266,233.4470150480141,55.04684688155435,219.15263939058107,55.11847386329996,183.48117235462354,55.20664963461652,151.25725384186694,55.088943250497906,98.18718510024104]
[null,60.074230474256424,216.76235534025022,59.97401540833773,261.4056767540791,60.083051000905925,243.0141438912386,60.0671538001263,199.971732213894,60.08399785766386,187.63839038189425,60.14211053078997,155.00458582894547,60.176645944564484,126.47483418403137,60.211865669879046,76.24724171525523,null,60.074230474256424,257.5950381039695,59.97401540833773,316.4675286912749,60.083051000905925,289.5875898391148,60.0671538001263,238.4662173921229,60.08399785766386,224.26572953522816,60.14211053078997,188.33930300741378,60.176645944564484,157.04579612971088,60.211865669879046,102.63181584775644]
[null,65.04786295053854,218.43756077743626,64.94469555426898,256.7851122912612,64.99465823843569,241.96200588029618,65.1725548950398,199.72605765275125,65.09925621928953,189.5173813738505,{"$nulls":7},65.04786295053854,263.00548338080597,64.94469555426898,317.6749240797664,64.99465823843569,292.964473845601,65.1725548950398,241.7700158580014,65.09925621928953,229.41554333526193]
[null,70.00627218577756,217.83444094592332,69.4273193287975,253.05818850527712,70.02862871968834,239.9587109724849,69.6504496807301,200.4260017153966,69.81875025787139,190.60257977942268,{"$nulls":7},70.00627218577756,266.17551498335746,69.4273193287975,319.3987397806713,70.02862871968834,295.5977669346356,69.6504496807301,245.61377888743698,69.81875025787139,233.60380574362915]
[null,74.5943382086505,217.57544759245667,74.31190583950344,248.37446908040818,74.97556529123872,237.81051679203028,75.06056677472235,201.92536012622855,75.03719601616643,191.57428096891368,{"$nulls":7},74.5943382086505,269.44798664956534,74.31190583950344,320.8642809697713,74.97556529123872,298.10037759893214,75.06056677472235,250.94884286311674,75.03719601616643,238.03304434368715]
[null,79.82547306964294,215.34982253327996,80.01085815693203,239.1894288322751,79.66593580734819,236.3920365925617,80.14149443184971,200.59647427482992,80.15148960900092,191.4544587434459,{"$nulls":7},79.82547306964294,271.2950146203246,80.01085815693203,319.11844333554734,79.66593580734819,301.1715779679548,80.14149443184971,253.25473112617107,80.15148960900092,241.32621340534985]
[null,84.80781393415822,214.13762648979812,84.39394302874867,235.41042666635678,84.52274148123354,233.77547890420527,84.72186729991078,201.52316047774218,84.85853914775633,191.90722364968946,{"$nulls":7},84.80781393415822,274.00382522912236,84.39394302874867,321.24038084018554,84.52274148123354,303.2825961030381,84.72186729991078,257.4844649924128,84.85853914775633,244.93985749586994]
[null,89.54357011845008,212.9951037862932,89.45190694752993,229.39023437968115,89.67973668601603,229.7104129007164,89.3906522701943,201.0484877213172,89.71443347868704,189.45424238592088,{"$nulls":7},89.54357011845008,276.6211849016369,89.45190694752993,322.19876529528756,89.67973668601603,304.31569175838695,89.3906522701943,260.3981409867491,89.71443347868704,245.7643335692014]
[null,94.6080120681037,210.69913090151758,94.57411725694004,223.95175468410432,94.82732783095926,225.14554589563508,94.9712746611321,198.78147535266822,94.33536834110998,189.6812931055062,{"$nulls":7},94.6080120681037,278.3779614597299,94.57411725694004,323.9720186471352,94.82732783095926,304.90869717334556,94.9712746611321,262.20662501761717,94.33536834110998,249.12477756711303]
[null,99.9194950269927,208.76280086506986,99.37081637803378,217.6381561643976,99.5982279245147,221.64388786210048,99.63750971223949,196.92683253192118,99.43282773313307,187.50939718268083,{"$nulls":7},99.9194950269927,280.7218504326354,99.37081637803378,324.5109408177792,99.5982279245147,306.2388718478895,99.63750971223949,263.77824254204546,99.43282773313307,250.42274032303925]

{"sheet":"PCN-14","index":4,"n_rows":60,"n_cols":18,"rows_kept":60,"cut":false,"hidden":false,"merged":[],"flags":["formulas_cached_only"]}
["Cu2(adip) (PCN-14; adip4− = 5,5′-(9,10-anthracenediyl)di-isophthalate)"]
["Density (g/cm3)",0.829,null,null,"22.414 cm3/g = 1 mmol/g"]
["Pore volume (cm3/g)",0.83]
["Langmuir SA (m2/g)",2360]
[{"$nulls":4},"Excess CH4 adsorption",{"$nulls":8},"Total CH4 adsorption"]
[]
["Temperature (°C)",25,null,17,null,38,null,50,null,null,25,null,17,null,38,null,50]
[]
[null,"P (bar)","cm3/g","P (bar)","cm3/g","P (bar)","cm3/g","P (bar)","cm3/g",null,"P (bar)","cm3/g","P (bar)","cm3/g","P (bar)","cm3/g","P (bar)","cm3/g"]
[null,0.5739837488050722,13.204116253764068,0.550506530343579,15.121903960164435,0.619149453964098,10.770775949910588,0.6224813141746383,8.545484184174995,null,0.5739837488050722,13.635282329536217,0.550506530343579,15.546726800320345,0.619149453964098,11.216866603814545,0.6224813141746383,8.977717129557188]
[null,1.6102771814282204,33.87433626815361,1.601292046083348,39.691062421417755,1.6936476707805084,27.555901987560116,1.748517020966665,22.80861163044432,null,1.6102771814282204,35.08616098825769,1.601292046083348,40.929210989508775,1.6936476707805084,28.77816347558853,1.748517020966665,24.024495093630083]
[null,3.4872385855685137,65.20468468196047,3.383964262656705,73.81324278611704,3.5587254932034904,52.81379366035051,3.660784786512511,44.125821134229604,null,3.4872385855685137,67.83753333700764,3.383964262656705,76.43878570361717,3.5587254932034904,55.389008163637705,3.660784786512511,46.6777268558191]
[null,5.583537216959443,93.75753614121203,5.5424883931814,106.2346195086926,5.598885464342325,76.17365550598429,5.593612672676699,62.87885284974661,null,5.583537216959443,97.9883699295639,5.5424883931814,110.55265829125675,5.598885464342325,80.2375010075467,5.593612672676699,66.78765436558852]
[null,7.558953290353265,115.07335039516198,7.550801415729361,129.44781101240994,7.570406795920819,94.99038597808392,7.548939173649805,79.51419790443744,null,7.558953290353265,120.82064656292064,7.550801415729361,135.3532821962664,7.570406795920819,100.50123137031223,7.548939173649805,84.80262417578922]
[null,10.094741225997652,136.64149644805292,10.087150885921554,151.77239530863545,10.082010937770097,114.80755443684097,10.075234611051336,97.46233782886027,null,10.094741225997652,144.35067305741165,10.087150885921554,159.70004825987706,10.082010937770097,122.17394120192911,10.075234611051336,104.54322100917365]
[null,15.0969335532169,166.38350371493792,15.073076135921314,181.0746233198126,15.114020486463993,143.75403896993498,15.061866217594401,124.32708417412596,null,15.0969335532169,178.01354210529556,15.073076135921314,193.03515936110773,15.114020486463993,154.87905375684255,15.061866217594401,134.97954530223697]
[null,20.09292680861756,185.23421672361766,20.099556311786017,199.21450030875462,20.04777053039262,163.01068537189877,20.03822253095414,143.5254341642059,null,20.09292680861756,200.84762153843224,20.099556311786017,215.31959285689373,20.04777053039262,177.87380253704126,20.03822253095414,157.78553807149757]
[null,25.04632727404639,199.06303915156414,25.022125637388072,211.7954288050097,25.023670185973135,177.2498553109506,25.030136112933413,158.04775146936936,null,25.04632727404639,218.69343997636963,25.022125637388072,232.0369603738294,25.023670185973135,195.93746809992393,25.030136112933413,175.97116091810483]
[null,30.02401608127161,208.65547386167847,30.00470584449752,219.99403726354583,30.01148568356225,187.67498869255618,30.03202679615523,168.1666160850571,null,30.02401608127161,232.39100340339155,30.00470584449752,244.5007279907797,30.01148568356225,210.2497177129064,30.03202679615523,189.80435527397756]
[null,35.04429011682077,216.28867778598595,35.00046896278842,226.8102094961253,35.02003784980962,195.94870116991422,35.0077002598336,176.4362899558522,null,35.04429011682077,244.23254408296953,35.00046896278842,255.67599029309238,35.02003784980962,222.48012487447028,35.0077002598336,201.81155170256736]
[null,39.96257133053347,221.7422975959334,39.984216951346234,232.4728773165315,39.98396971814821,201.43507676235845,39.99922096488979,183.09874278380096,null,39.96257133053347,253.87710603498027,39.984216951346234,265.7673266360607,39.98396971814821,231.94058976432757,39.99922096488979,212.26487056881297]
[null,44.989447013459646,226.0926591578091,45.00113032755836,235.4705520830591,44.97602828650664,205.95619959981605,45.039900929193756,188.01587449591042,null,44.989447013459646,262.58075946218673,45.00113032755836,273.30615509055724,44.97602828650664,240.5111785564296,45.039900929193756,221.05288353997256]
[null,49.985287063298664,229.30361142373735,49.984253658246836,238.51697139249256,50.025198995091415,209.05097449905054,50.02724431694057,192.18805569582784,null,49.985287063298664,270.1844313833822,49.984253658246836,280.94359264582044,50.025198995091415,247.75282924426904,50.02724431694057,229.09478635805965]
[null,54.906053100262135,232.20119648010856,54.9412143447636,240.93731920981205,54.958754737545945,210.57289691617208,54.93618196399714,195.15326074071064,null,54.906053100262135,277.47589573590113,54.9412143447636,288.01062147123275,54.958754737545945,253.3775610965372,54.93618196399714,235.90536056262198]
[null,59.954489342699496,233.67368380897784,60.003653444027734,241.51627263095992,59.92909756822774,212.70238228270895,59.94595911720301,197.92178016476936,null,59.954489342699496,283.52084705651237,60.003653444027734,293.4160002369482,59.92909756822774,259.6863921963325,59.94595911720301,242.63637287528894]
[null,64.8916746761422,234.42418631361068,64.96592766764148,241.9815924123341,64.92140665726849,213.43110326784503,64.91924836042429,199.17349643311832,null,64.8916746761422,288.8055454038313,64.96592766764148,298.6903507496828,64.92140665726849,264.6605584449145,64.91924836042429,247.85638023664853]
[null,69.9080547917943,234.88721961329415,69.92471958801731,241.09626286650175,69.90526774177738,213.4684373307322,69.94819922254588,199.0765798077386,null,69.9080547917943,293.93729288833674,69.92471958801731,302.6824707471593,69.90526774177738,268.98044627942306,69.94819922254588,251.80661028415227]
[null,74.86442961498307,235.21669919055228,74.86732826683505,239.98190632093448,74.59807376604269,214.7581895504088,74.71833657596615,199.18085637966868,null,74.86442961498307,298.93548665041686,74.86732826683505,306.501226507164,74.59807376604269,274.33937834871233,74.71833657596615,255.77828919249106]
[null,79.92811145463989,235.05468691415138,79.618095966029,238.16100088963086,79.84939099402615,213.56289941009243,79.87425999935176,201.30585933891703,null,79.92811145463989,303.5987400777031,79.618095966029,309.4823939619379,79.84939099402615,277.7385853768671,79.87425999935176,262.11278854789043]
[null,84.84717776466415,233.59382483000465,84.8959604959248,236.45629660795782,84.58736043977925,212.5919239010228,84.90695880868937,199.8543160332357,null,84.84717776466415,306.87385134944634,84.8959604959248,313.17929690155165,84.58736043977925,280.9457959601754,84.90695880868937,264.7965246220092]
[null,89.7622870314698,233.30846575926122,89.70669272043689,232.92427360413103,89.80591271867941,211.2072819889043,89.79726981561687,199.4241074666821,null,89.7622870314698,311.3638934245293,89.70669272043689,314.6244525567552,89.80591271867941,284.1962386473449,89.79726981561687,268.4065048830562]
[null,94.81162015110061,231.55614401148256,94.7144367766617,233.1723488810478,94.96022123708913,209.76430181397853,94.83372577765489,197.27280361124977,null,94.81162015110061,314.5562803911275,94.7144367766617,320.10250820464745,94.96022123708913,287.3605116905756,94.83372577765489,270.4357064017628]
[null,98.58509023014115,231.4379306877168,98.62905454785808,232.50973042324145,98.77026207547377,209.38909306325792,98.62996364973094,194.8771389888835,null,98.58509023014115,318.15587573018814,98.62905454785808,323.55777451343397,98.77026207547377,290.40740317815846,98.62996364973094,271.2023824604719]
[]
[]
[null,"P (bar)","cm3/cm3","P (bar)","cm3/cm3","P (bar)","cm3/cm3","P (bar)","cm3/cm3",null,"P (bar)","cm3/cm3","P (bar)","cm3/cm3","P (bar)","cm3/cm3","P (bar)","cm3/cm3"]
[null,0.5739837488050722,10.946212374370413,0.550506530343579,12.536058382976316,0.619149453964098,8.928973262475877,0.6224813141746383,7.08420638868107,null,0.5739837488050722,11.303649051185523,0.550506530343579,12.888236517465565,0.619149453964098,9.298782414562258,0.6224813141746383,7.442527500402909]
[null,1.6102771814282204,28.081824766299345,1.601292046083348,32.90389074735532,1.6936476707805084,22.843842747687336,1.748517020966665,18.908339041638342,null,1.6102771814282204,29.08642745926562,1.601292046083348,33.930315910302774,1.6936476707805084,23.85709752126289,1.748517020966665,19.916306432619336]
[null,3.4872385855685137,54.05468360134523,3.383964262656705,61.19117826969103,3.5587254932034904,43.782634944430576,3.660784786512511,36.58030572027634,null,3.4872385855685137,56.23731513637933,3.383964262656705,63.367753348298635,3.5587254932034904,45.91748776765566,3.660784786512511,38.695835563474034]
[null,5.583537216959443,77.72499746106477,5.5424883931814,88.06849957270616,5.598885464342325,63.14796041446097,5.593612672676699,52.12656901243994,null,5.583537216959443,81.23235867160847,5.5424883931814,91.64815372345184,5.598885464342325,66.51688833525621,5.593612672676699,55.36696546907288]
[null,7.558953290353265,95.39580747758927,7.550801415729361,107.31223532928784,7.570406795920819,78.74702997583157,7.548939173649805,65.91727006277863,null,7.558953290353265,100.16031600066121,7.550801415729361,112.20787094070485,7.570406795920819,83.31552080598883,7.548939173649805,70.30137544172926]
[null,10.094741225997652,113.27580055543586,10.087150885921554,125.81931571085879,10.082010937770097,95.17546262814116,10.075234611051336,80.79627806012516,null,10.094741225997652,119.66670796459425,10.087150885921554,132.3913400074381,10.082010937770097,101.28219725639923,10.075234611051336,86.66633021660495]
[null,15.0969335532169,137.93192457968354,15.073076135921314,150.11086273212462,15.114020486463993,119.1720983060761,15.061866217594401,103.06715278035041,null,15.0969335532169,147.57322640529,15.073076135921314,160.0261471103583,15.114020486463993,128.39473556442246,15.061866217594401,111.89804305555444]
[null,20.09292680861756,153.55916566387904,20.099556311786017,165.1488207559576,20.04777053039262,135.1358581733041,20.03822253095414,118.98258492212669,null,20.09292680861756,166.5026782553603,20.099556311786017,178.4999424783649,20.04777053039262,147.4573823032072,20.03822253095414,130.80421106127147]
[null,25.04632727404639,165.02325945664666,25.022125637388072,175.57841047935304,25.023670185973135,146.94013005277804,25.030136112933413,131.0215859681072,null,25.04632727404639,181.2968617404104,25.022125637388072,192.35864014990457,25.023670185973135,162.43216105483694,25.030136112933413,145.8800924011089]
[null,30.02401608127161,172.97538783133143,30.00470584449752,182.3750568914795,30.01148568356225,155.58256562612908,30.03202679615523,139.41012473451232,null,30.02401608127161,192.6521418214116,30.00470584449752,202.69110350435636,30.01148568356225,174.2970159839994,30.03202679615523,157.3478105221274]
[null,35.04429011682077,179.30331388458234,35.00046896278842,188.02566367228786,35.02003784980962,162.44147326985888,35.0077002598336,146.26568437340146,null,35.04429011682077,202.46877904478174,35.00046896278842,211.9553959529736,35.02003784980962,184.43602352093586,35.0077002598336,167.30177636142832]
[null,39.96257133053347,183.82436470702876,39.984216951346234,192.7200152954046,39.98396971814821,166.98967863599515,39.99922096488979,151.788857767771,null,39.96257133053347,210.46412090299864,39.984216951346234,220.32111378129432,39.98396971814821,192.27874891462756,39.99922096488979,175.96757770154593]
[null,44.989447013459646,187.43081444182374,45.00113032755836,195.20508767685598,44.97602828650664,170.73768946824748,45.039900929193756,155.86515995710974,null,44.989447013459646,217.6794495941528,45.00113032755836,226.57080257007195,44.97602828650664,199.38376702328011,45.039900929193756,183.25284045463724]
[null,49.985287063298664,190.09269387027825,49.984253658246836,197.73056928437632,50.025198995091415,173.3032578597129,50.02724431694057,159.32389817184128,null,49.985287063298664,223.98289361682384,49.984253658246836,232.90223830338513,50.025198995091415,205.38709544349902,50.02724431694057,189.91957789083145]
[null,54.906053100262135,192.49479188201,54.9412143447636,199.73703762493417,54.958754737545945,174.56493154350665,54.93618196399714,161.7820531540491,null,54.906053100262135,230.02751756506203,54.9412143447636,238.76080519965194,54.958754737545945,210.04999814902934,54.93618196399714,195.5655439064136]
[null,59.954489342699496,193.7154838776426,60.003653444027734,200.21699001106577,59.92909756822774,176.33027491236572,59.94595911720301,164.07715575659378,null,59.954489342699496,235.03878220984873,60.003653444027734,243.24186419643004,59.92909756822774,215.28001913075965,59.94595911720301,201.1455531136145]
[null,64.8916746761422,194.33765045398323,64.96592766764148,200.60274010982496,64.92140665726849,176.93438460904352,64.91924836042429,165.11482854305507,null,64.8916746761422,239.4197971397761,64.96592766764148,247.61430077148702,64.92140665726849,219.4036029508341,64.91924836042429,205.47293921618163]
[null,69.9080547917943,194.72150505942085,69.92471958801731,199.86880191632994,69.90526774177738,176.96533454717698,69.94819922254588,165.03448466061528,null,69.9080547917943,243.67401580443115,69.92471958801731,250.92376824939504,69.90526774177738,222.9847899656417,69.94819922254588,208.7476799255622]
[null,74.86442961498307,194.99464362896782,74.86732826683505,198.9450003400547,74.59807376604269,178.03453913728887,74.71833657596615,165.12092993874532,null,74.86442961498307,247.81751843319557,74.86732826683505,254.08951677443895,74.59807376604269,227.4273446510825,74.71833657596615,212.04020174057507]
[null,79.92811145463989,194.86033545183147,79.618095966029,197.43546973750398,79.84939099402615,177.04364361096663,79.87425999935176,166.88255739196222,null,79.92811145463989,251.68335552441584,79.618095966029,256.56090459444647,79.84939099402615,230.24528727742282,79.87425999935176,217.29150170620116]
[null,84.84717776466415,193.64928078407385,84.8959604959248,196.02226988799703,84.58736043977925,176.23870491394788,84.90695880868937,165.67922799155238,null,84.84717776466415,254.398422768691,84.8959604959248,259.6256371313863,84.58736043977925,232.9040648509854,84.90695880868937,219.5163189116456]
[null,89.7622870314698,193.41271811442755,89.70669272043689,193.0942228178246,89.80591271867941,175.09083676880167,89.79726981561687,165.32258508987945,null,89.7622870314698,258.1206676489348,89.70669272043689,260.82367116955004,89.80591271867941,235.5986818386489,89.79726981561687,222.50899254805356]
[null,94.81162015110061,191.96004338551904,94.7144367766617,193.29987722238863,94.96022123708913,173.8946062037882,94.83372577765489,163.53915419372606,null,94.81162015110061,260.7671564442447,94.7144367766617,265.36497930165274,94.96022123708913,238.22186419148716,94.83372577765489,224.19120060706135]
[null,98.58509023014115,191.8620445401172,98.62905454785808,192.75056652086715,98.77026207547377,173.58355814944082,98.62996364973094,161.55314822178443,null,98.58509023014115,263.75122098032597,98.62905454785808,268.22939507163676,98.77026207547377,240.74773723469335,98.62996364973094,224.82677505973118]

{"sheet":"MOF-5","index":5,"n_rows":62,"n_cols":30,"rows_kept":62,"cut":false,"hidden":false,"merged":[],"flags":["formulas_cached_only"]}
["Zn4O(bdc)3 (MOF-5; bdc2− = 1,4-benzenedicarboxylate)"]
["Density (g/cm3)",0.621,null,null,"22.414 cm3/g = 1 mmol/g"]
["Pore volume (cm3/g)",1.4]
["Langmuir SA (m2/g)",3995]
[{"$nulls":6},"Excess CH4 adsorption",{"$nulls":14},"Total CH4 adsorption"]
[]
["Temperature (°C)",25,null,-25,null,38,null,50,null,75,null,100,null,150,null,null,25,null,-25,null,38,null,50,null,75,null,100,null,150]
[]
[null,"P (bar)","cm3/g","P (bar)","cm3/g","P (bar)","cm3/g","P (bar)","cm3/g","P (bar)","cm3/g","P (bar)","cm3/g","P (bar)","cm3/g",null,"P (bar)","cm3/g","P (bar)","cm3/g","P (bar)","cm3/g","P (bar)","cm3/g","P (bar)","cm3/g","P (bar)","cm3/g","P (bar)","cm3/g"]
[null,0.6741490755992651,4.946541536499065,0.5870157026415214,11.185755671436414,0.7011205678564171,4.27074240441181,0.685950192057332,3.5009391832601353,0.8726451535682939,3.0834848366914214,0.8859814955683519,2.330751043408769,0.9209654167752481,1.2987523041405227,null,0.6741490755992651,5.800892285038731,0.5870157026415214,12.077133893005652,0.7011205678564171,5.122882849490123,0.685950192057332,4.304355151150567,0.8726451535682939,4.0269518911596265,0.8859814955683519,3.2271562383370127,0.9209654167752481,2.119537736399818]
[null,1.7986993398136168,13.026982669805703,1.5980566730880632,29.377523297778243,1.8500537766576417,11.080948868345457,1.827909064925453,9.147755432722402,2.0344763658638856,7.1448656601827,2.0639532302210197,5.5840328790279,2.2438581058818614,3.122723598105281,null,1.7986993398136168,15.310832511819793,1.5980566730880632,31.811986738486308,1.8500537766576417,13.333306776087172,1.827909064925453,11.291749790234945,2.0344763658638856,9.346758232258122,2.0639532302210197,7.6738454614258576,2.2438581058818614,5.123341633744209]
[null,3.7054601298025514,26.49945983129421,3.413064345363667,61.41231575368014,3.7705819438949826,22.189759052305945,3.80287320656999,18.862005672196624,4.150339692681637,14.439717400000598,4.0540072155768145,10.710262316171512,4.195453632250778,5.865088595611117,null,3.7054601298025514,31.22012033893108,3.413064345363667,66.64251966988559,3.7705819438949826,26.7934495183597,3.80287320656999,23.33405594095032,4.150339692681637,18.94032557188328,4.0540072155768145,14.820644345983442,4.195453632250778,9.60812992627073]
[null,5.578598668878403,39.51532845819036,5.559324510405351,99.01867328366427,5.550300843815567,32.327707502714404,5.588606328894934,27.523227924187825,5.701119839652983,19.528231302730262,5.667882163518119,14.806182470337097,5.727394015691034,8.043961332285262,null,5.578598668878403,46.64541534077837,5.559324510405351,107.59797594901028,5.550300843815567,39.122141222498705,5.588606328894934,34.1101278410964,5.701119839652983,25.719232617357534,5.667882163518119,20.559035134218256,5.727394015691034,13.15602159445024]
[null,7.572184149279323,53.08239165232422,7.575427016583969,133.28733548647372,7.577580369688631,43.79009960303913,7.564293964078268,36.76299546550774,7.681952189924922,26.30653929799417,7.808453503590274,20.19033899148273,7.811826531127444,11.038964269427973,null,7.572184149279323,62.79403473694221,7.575427016583969,145.05632120883615,7.577580369688631,53.09410796080226,7.564293964078268,45.70103233865213,7.681952189924922,34.66363800474751,7.808453503590274,28.127088836426523,7.811826531127444,18.0160903284073]
[null,10.089059746011225,69.86621377322814,10.098389411101628,173.34312525802545,10.0594759476558,57.37768637706016,10.067891635879121,48.39853716317932,10.194914962640013,34.381043044309386,10.264788574695038,26.05222229164801,10.199451044825066,14.183349066981021,null,10.089059746011225,82.86260252390836,10.098389411101628,189.16479039771318,10.0594759476558,69.77435916203164,10.067891635879121,60.33280663995268,10.194914962640013,45.496913434153406,10.264788574695038,36.50245881609516,10.199451044825066,23.299383829491017]
[null,12.564215594335524,85.57185355965939,12.58970400782018,208.40731753179145,12.577147983171105,70.67588969318675,12.609384670474372,59.615445172637116,12.678929117086138,42.144043944033555,12.710471092140125,31.53566929863128,12.693247012737741,17.23046014956435,null,12.564215594335524,101.82619049195888,12.58970400782018,228.3000486839697,12.577147983171105,86.23270962166454,12.609384670474372,74.610495938194,12.678929117086138,55.99912580934566,12.710471092140125,44.49606726728592,12.693247012737741,28.583791459946664]
[null,15.057231890597071,100.6870043490545,15.079025124017289,238.93544920580285,15.064693591566444,83.48824727551444,15.092836139687142,70.88023001722368,15.241235258736817,50.52267358154198,15.130429376607585,37.270058590916584,15.20939685565566,20.393231293243833,null,15.057231890597071,120.25112401317315,15.079025124017289,262.96516427015973,15.064693591566444,102.19034858970537,15.092836139687142,88.8848143275929,15.241235258736817,67.21535476666381,15.130429376607585,52.721840204461046,15.20939685565566,34.00694019649312]
[null,20.054584270014495,128.786277206329,20.168328785637904,286.09225242875203,20.057987667436958,107.27799306273828,20.064120559915146,91.01213289237383,20.221939519634454,65.16627526921945,20.18737970580404,48.17544855866952,20.177691466060633,26.31532875868034,null,20.054584270014495,155.071284209571,20.168328785637904,318.81061171906526,20.057987667436958,132.362003317953,20.064120559915146,115.09661653807399,20.221939519634454,87.4101433776335,20.18737970580404,68.85645607803829,20.177691466060633,44.40089232860711]
[null,25.030030555488793,153.78307854375254,25.093234331671287,317.31129764610773,25.043053684099082,129.22485478435848,25.06976510816439,110.15198150141556,25.132172181084364,79.52110236143162,25.147591243379757,58.690617691520494,25.14437051395511,31.988415675682834,null,25.030030555488793,186.87308177889503,25.093234331671287,358.74764147381114,25.043053684099082,160.76960161731606,25.06976510816439,140.43313892195354,25.132172181084364,107.28290504017947,25.147591243379757,84.5316079817296,25.14437051395511,54.55502720986969]
[null,30.012013392414772,175.54083843883345,30.05212027949481,338.5707271726982,30.047172423310638,148.12376292921982,30.040462349995217,126.49864334175551,30.240108071878165,92.67412094590746,30.245202197127988,68.32953372329362,30.269551893452164,36.39288426819099,null,30.012013392414772,215.5590672138988,30.05212027949481,389.1103916279569,30.047172423310638,186.2466075856558,30.040462349995217,163.00385882780293,30.240108071878165,126.22183303941867,30.245202197127988,99.50263661142189,30.269551893452164,63.59330898817039]
[null,35.034442168845864,194.21410645513578,35.00855625340133,353.4902250242285,35.00855305740392,165.55830138392085,35.0131828257881,141.9755225898957,35.245598757031175,104.2444095527193,35.09459679854457,77.15034591337954,35.10805903697347,41.178719731074025,null,35.034442168845864,241.3366026387273,35.00855625340133,413.4813818027247,35.00855305740392,210.29249621679364,35.0131828257881,184.78108095118068,35.245598757031175,143.5076143135525,35.09459679854457,113.4227949287181,35.10805903697347,72.76454300003903]
[null,40.00301031364415,209.38266291272186,40.00672397572189,362.7628074007333,40.00134214670218,180.24611466060986,39.987856179340916,154.97736560759418,40.08473450362941,114.09964941840693,40.2204570825154,85.07656350669467,40.204284236553654,44.49046345140541,null,40.00301031364415,263.6465908993225,40.00672397572189,432.65925331931123,40.00134214670218,231.72466908175312,39.987856179340916,204.15563961232036,40.08473450362941,158.92773324786816,40.2204570825154,126.76523401272954,40.204284236553654,80.70031980235167]
[null,45.02077388209316,223.302510097613,44.95989068760066,368.7445108080184,45.016931905765894,191.85892502182645,45.05315358150825,165.9447159268641,45.14104866810105,123.80433192836976,45.18836835024898,92.63348503079013,45.15560130360459,47.08680581573961,null,45.02077388209316,284.8956478803997,44.95989068760066,448.8513851055904,45.016931905765894,250.19920027697572,45.05315358150825,221.68348356820835,45.14104866810105,174.48678589927343,45.18836835024898,139.59754353263864,45.15560130360459,87.79746594064478]
[null,49.99223123392078,232.75958497476446,49.94247023717551,372.48864668021497,49.98311846024549,201.9446364764191,50.00838100682124,176.06242928936612,50.13029364590904,132.47254572642115,50.1686103643233,98.09924638549167,50.1010814360175,49.571687671197076,null,49.99223123392078,301.7288770520314,49.94247023717551,463.2851744435347,49.98311846024549,267.1642367524347,50.00838100682124,238.28540575760033,50.13029364590904,188.97024942352203,50.1686103643233,150.3739012568745,50.1010814360175,94.78510759082343]
[null,55.01543787378284,241.89997985179545,54.85914246372371,373.3338401425583,54.95540299059904,210.0790877472127,54.954870454844084,183.5700174452694,55.096528857949,140.7399590355016,55.2120144944722,102.74155320063487,55.11751283936834,52.665434134071276,null,55.01543787378284,318.4351602374818,54.85914246372371,475.1095124444401,54.95540299059904,282.27190204068313,54.954870454844084,252.33001530097454,55.096528857949,203.06269256261106,55.2120144944722,160.41678139661593,55.11751283936834,102.44811855433561]
[null,59.986523718561855,249.1942834635384,59.80925098218112,372.1699674096026,59.81154849974668,218.96601268330576,59.91620966425761,191.50479394676907,60.060422589280805,148.44856206658363,60.10600243487899,108.04409945626448,60.14692660584783,55.32791235150974,null,59.986523718561855,333.32469246907806,59.80925098218112,485.44899781433196,59.81154849974668,298.0459760806916,59.91620966425761,266.8820100411978,60.060422589280805,216.62762175589774,60.10600243487899,170.97711146119883,60.14692660584783,109.6974654592724]
[null,64.91218773075553,254.67849712880343,64.80913355473666,370.0902163788848,64.88314837104832,225.91185020514357,65.01171880865917,197.10103588958594,{"$nulls":7},64.91218773075553,346.44129914867926,64.80913355473666,495.45941111513963,64.88314837104832,312.26625481737216,65.01171880865917,279.3360607764962]
[null,69.90329616161796,257.93694117096834,69.81898961209446,365.00877157624666,69.96425093237912,229.23463801490595,69.95034677301273,202.82200071605124,{"$nulls":7},69.90329616161796,357.5336063436931,69.81898961209446,502.9688719591653,69.96425093237912,322.95150477627897,69.95034677301273,291.7603087552245]
[null,74.89726092277978,262.4006106663062,74.52545262998731,358.19224834477427,74.96247125746761,232.21339997461166,74.91123622876032,205.1778646005944,{"$nulls":7},74.89726092277978,369.9348080922797,74.52545262998731,508.4146428862972,74.96247125746761,333.24382836607265,74.91123622876032,300.90160866404557]
[null,79.88594568110916,264.5256486487196,79.74005049580722,353.4281470056947,79.91940366999661,234.74211570076466,79.91115430818424,207.29865200796738,{"$nulls":7},79.88594568110916,380.07757517919447,79.74005049580722,517.7045507240516,79.91940366999661,343.0900177638381,79.91115430818424,309.90758915457167]
[null,84.87169257484885,267.88327998017064,84.83265596741826,344.92597677624644,84.90335680934942,236.78709297595273,84.59324120341167,208.54094421777472,{"$nulls":7},84.87169257484885,391.5311764456372,84.83265596741826,523.3678828548859,84.90335680934942,352.5502697487516,84.59324120341167,317.6380022327935]
[null,89.56254309121582,268.2821574570736,89.73704347504766,336.4578616756264,89.80875429012333,239.0689587866731,89.89680481558665,210.48589633947137,{"$nulls":7},89.56254309121582,399.61721551821967,89.73704347504766,528.8970523289943,89.80875429012333,362.1828615840428,89.89680481558665,326.97084477354394]
[null,94.78119663044426,268.00480877310275,94.72674215172916,328.25681886835343,94.89080501634633,240.6232408661593,94.85706961346492,208.82516761479994,{"$nulls":7},94.78119663044426,407.96005033352606,94.72674215172916,535.223375723022,94.89080501634633,371.39887698929914,94.85706961346492,332.25594577565573]
[null,98.6641843572757,266.564150492298,98.41447234915881,319.82081112366325,98.73046647336042,240.23920226482593,98.73777438016756,206.9382838412369,{"$nulls":7},98.6641843572757,412.9723045474151,98.41447234915881,537.6432832088715,98.73046647336042,376.83008811416306,98.73777438016756,335.82049186650966]
[]
[]
[null,"P (bar)","cm3/cm3","P (bar)","cm3/cm3","P (bar)","cm3/cm3","P (bar)","cm3/cm3","P (bar)","cm3/g","P (bar)","cm3/g","P (bar)","cm3/g",null,"P (bar)","cm3/cm3","P (bar)","cm3/cm3","P (bar)","cm3/cm3","P (bar)","cm3/cm3","P (bar)","cm3/g","P (bar)","cm3/g","P (bar)","cm3/g"]
[null,0.6741490755992651,3.071802294165919,0.5870157026415214,6.946354271962013,0.7011205678564171,2.652131033139734,0.685950192057332,2.174083232804544,0.8726451535682939,1.9148440835853726,0.8859814955683519,1.4473963979568454,0.9209654167752481,0.8065251808712646,null,0.6741490755992651,3.602354109009052,0.5870157026415214,7.4999001475565095,0.7011205678564171,3.1813102495333667,0.685950192057332,2.673004548864502,0.8726451535682939,2.500737124410128,0.8859814955683519,2.0040640240072847,0.9209654167752481,1.316232934304287]
[null,1.7986993398136168,8.089756237949342,1.5980566730880632,18.24344196792029,1.8500537766576417,6.881269247242529,1.827909064925453,5.680756123720611,2.0344763658638856,4.436961574973457,2.0639532302210197,3.4676844178763258,2.2438581058818614,1.9392113544233796,null,1.7986993398136168,9.508026989840092,1.5980566730880632,19.755243764599996,1.8500537766576417,8.279983507950133,1.827909064925453,7.012176619735901,2.0344763658638856,5.804336862232294,2.0639532302210197,4.7654580315454576,2.2438581058818614,3.1815951545551537]
[null,3.7054601298025514,16.456164555233705,3.413064345363667,38.13704808303537,3.7705819438949826,13.779840371481992,3.80287320656999,11.713305522434103,4.150339692681637,8.967064505400371,4.0540072155768145,6.651072898342509,4.195453632250778,3.6422200178745037,null,3.7054601298025514,19.3876947304762,3.413064345363667,41.38500471499895,3.7705819438949826,16.638732150901372,3.80287320656999,14.49044873933015,4.150339692681637,11.761942180139519,4.0540072155768145,9.203620138855717,4.195453632250778,5.966648684214123]
[null,5.578598668878403,24.539018972536212,5.559324510405351,61.49059610915551,5.550300843815567,20.075506359185646,5.588606328894934,17.09192454092064,5.701119839652983,12.127031638995494,5.667882163518119,9.194639314079337,5.727394015691034,4.9952999873491475,null,5.578598668878403,28.96680292662337,5.559324510405351,66.81834306433538,5.550300843815567,24.294849699171696,5.588606328894934,21.182389389320864,5.701119839652983,15.971643455379029,5.667882163518119,12.767160818349536,5.727394015691034,8.169889410153598]
[null,7.572184149279323,32.96416521609334,7.575427016583969,82.77143533710019,7.577580369688631,27.1936518534873,7.564293964078268,22.829820184080308,7.681952189924922,16.33636090405438,7.808453503590274,12.538200513710775,7.811826531127444,6.855196811314771,null,7.572184149279323,38.99509557164111,7.575427016583969,90.07997547068724,7.577580369688631,32.9714410436582,7.564293964078268,28.380341082302976,7.681952189924922,21.526119200948205,7.808453503590274,17.466922167420872,7.811826531127444,11.187992093940935]
[null,10.089059746011225,43.386918753174676,10.098389411101628,107.6460807852338,10.0594759476558,35.63154324015436,10.067891635879121,30.055491578334358,10.194914962640013,21.35062773051613,10.264788574695038,16.178430043113416,10.199451044825066,8.807859770595215,null,10.089059746011225,51.457676167347095,10.098389411101628,117.47133483697988,10.0594759476558,43.32987703962165,10.067891635879121,37.46667292341061,10.194914962640013,28.253583242609263,10.264788574695038,22.668026924795093,10.199451044825066,14.468917358113922]
[null,12.564215594335524,53.14012106054848,12.58970400782018,129.4209441872425,12.577147983171105,43.88972749946897,12.609384670474372,37.02119145220765,12.678929117086138,26.17145128924484,12.710471092140125,19.583650634450024,12.693247012737741,10.700115752879462,null,12.564215594335524,63.234064295506464,12.58970400782018,141.77433023274517,12.577147983171105,53.55051267505368,12.609384670474372,46.33311797761848,12.678929117086138,34.77545712760365,12.710471092140125,27.63205777298456,12.693247012737741,17.750534496626877]
[null,15.057231890597071,62.52662970076285,15.079025124017289,148.37891395680356,15.064693591566444,51.846201558094464,15.092836139687142,44.01662284069591,15.241235258736817,31.37458029413757,15.130429376607585,23.1447063849592,15.20939685565566,12.664196633104421,null,15.057231890597071,74.67594801218053,15.079025124017289,163.3013670117692,15.064693591566444,63.460206474207034,15.092836139687142,55.197469697435196,15.241235258736817,41.74073531009822,15.130429376607585,32.74026276697031,15.20939685565566,21.118309862022226]
[null,20.054584270014495,79.97627814513031,20.168328785637904,177.66328875825502,20.057987667436958,66.61963369196047,20.064120559915146,56.518534526164146,20.221939519634454,40.46825694218528,20.18737970580404,29.916953554933773,20.177691466060633,16.341819159140492,null,20.054584270014495,96.29926749414358,20.168328785637904,197.98138987753953,20.057987667436958,82.19680406044881,20.064120559915146,71.47499887014395,20.221939519634454,54.28169903751041,20.18737970580404,42.75985922446178,20.177691466060633,27.572954136065015]
[null,25.030030555488793,95.49929177567033,25.093234331671287,197.0503158382329,25.043053684099082,80.24863482108663,25.06976510816439,68.40438051237906,25.132172181084364,49.38260456644903,25.147591243379757,36.44687358643423,25.14437051395511,19.86480613459904,null,25.030030555488793,116.0481837846938,25.093234331671287,222.78228535523672,25.043053684099082,99.83792260435327,25.06976510816439,87.20897927053315,25.132172181084364,66.62268402995146,25.147591243379757,52.49412855665408,25.14437051395511,33.87867189732908]
[null,30.012013392414772,109.01086067051557,30.05212027949481,210.25242157424557,30.047172423310638,91.98485677904551,30.040462349995217,78.55565751523017,30.240108071878165,57.55062910740853,30.245202197127988,42.43264044216534,30.269551893452164,22.599981130546606,null,30.012013392414772,133.86218073983116,30.05212027949481,241.63755320096124,30.047172423310638,115.65914331069224,30.040462349995217,101.22539633206561,30.240108071878165,78.38375831747899,30.245202197127988,61.791137335692994,30.269551893452164,39.49144488165381]
[null,35.034442168845864,120.60696010863931,35.00855625340133,219.51742974004588,35.00855305740392,102.81170515941484,35.0131828257881,88.16679952832523,35.245598757031175,64.73577833223868,35.09459679854457,47.91036481220869,35.10805903697347,25.57198495299697,null,35.034442168845864,149.87003023864966,35.00855625340133,256.77193809949205,35.00855305740392,130.59164015062885,35.0131828257881,114.74905127068321,35.245598757031175,89.1182284887161,35.09459679854457,70.43555565073395,35.10805903697347,45.18678120302423]
[null,40.00301031364415,130.02663366880026,40.00672397572189,225.2757033958554,40.00134214670218,111.93283720423872,39.987856179340916,96.24094404231599,40.08473450362941,70.8558822888307,40.2204570825154,52.832545937657386,40.204284236553654,27.62857780332276,null,40.00301031364415,163.7245329484793,40.00672397572189,268.68139631129225,40.00134214670218,143.9010194997687,39.987856179340916,126.78065219925094,40.08473450362941,98.69412234692612,40.2204570825154,78.72121032190505,40.204284236553654,50.114898597260385]
[null,45.02077388209316,138.67085877061768,44.95989068760066,228.99034121177942,45.016931905765894,119.14439243855422,45.05315358150825,103.0516685905826,45.14104866810105,76.88249012751763,45.18836835024898,57.525394204120666,45.15560130360459,29.240906411574297,null,45.02077388209316,176.9201973337282,44.95989068760066,278.73671015057164,45.016931905765894,155.37370337200193,45.05315358150825,137.6654432958574,45.14104866810105,108.3562940434488,45.18836835024898,86.6900745337686,45.15560130360459,54.52222634914041]
[null,49.99223123392078,144.54370226932872,49.94247023717551,231.3154495884135,49.98311846024549,125.40761925185626,50.00838100682124,109.33476858869636,50.13029364590904,82.26545089610754,50.1686103643233,60.919632005390326,50.1010814360175,30.784018043813383,null,49.99223123392078,187.3736326493115,49.94247023717551,287.70009332943505,49.98311846024549,165.90899102326196,50.00838100682124,147.9752369754698,50.13029364590904,117.35052489200719,50.1686103643233,93.38219268051905,50.1010814360175,58.86155181390135]
[null,55.01543787378284,150.21988748796497,54.85914246372371,231.8403147285287,54.95540299059904,130.45911349101908,54.954870454844084,113.9969808335123,55.096528857949,87.3995145610465,55.2120144944722,63.80250453759425,55.11751283936834,32.70523459725826,null,55.01543787378284,197.74823450747618,54.85914246372371,295.0430072279973,54.95540299059904,175.29085116726424,54.954870454844084,156.69693950190518,55.096528857949,126.10193208138146,55.2120144944722,99.6188212472985,55.11751283936834,63.62028162224241]
[null,59.986523718561855,154.74965003085734,59.80925098218112,231.1175497613632,59.81154849974668,135.97789387633287,59.91620966425761,118.92447704094359,60.060422589280805,92.18655704334843,60.10600243487899,67.09538576234024,60.14692660584783,34.358633570287545,null,59.986523718561855,206.99463402329746,59.80925098218112,301.46382764270015,59.81154849974668,185.08655114610949,59.91620966425761,165.73372823558384,60.060422589280805,134.5257531104125,60.10600243487899,106.17678621740447,60.14692660584783,68.12212605020815]
[null,64.91218773075553,158.15534671698694,64.80913355473666,229.82602437128747,64.88314837104832,140.29125897739416,65.01171880865917,122.39974328743287,{"$nulls":7},64.91218773075553,215.14004677132982,64.80913355473666,307.6802943025017,64.88314837104832,193.9173442415881,65.01171880865917,173.46769374220415]
[null,69.90329616161796,160.17884046717134,69.81898961209446,226.67044714884918,69.96425093237912,142.3547102072566,69.95034677301273,125.95246244466782,{"$nulls":7},69.90329616161796,222.02836953943344,69.81898961209446,312.34366948664166,69.96425093237912,200.55288446606923,69.95034677301273,181.18315173699443]
[null,74.89726092277978,162.95077922377615,74.52545262998731,222.43738622210483,74.96247125746761,144.20452138423383,74.91123622876032,127.41545391696913,{"$nulls":7},74.89726092277978,229.7295158253057,74.52545262998731,315.72549323239053,74.96247125746761,206.94441741533112,74.91123622876032,186.8598989803723]
[null,79.88594568110916,164.27042781085487,79.74005049580722,219.4788792905364,79.91940366999661,145.77485385017485,79.91115430818424,128.73246289694774,{"$nulls":7},79.88594568110916,236.02817418627976,79.74005049580722,321.49452599963604,79.91940366999661,213.05890103134345,79.91115430818424,192.452612864989]
[null,84.87169257484885,166.35551686768596,84.83265596741826,214.19903157804904,84.90335680934942,147.04478473806665,84.59324120341167,129.5039263592381,{"$nulls":7},84.87169257484885,243.14086057274068,84.83265596741826,325.01145525288416,84.90335680934942,218.93371751397473,84.59324120341167,197.25319938656477]
[null,89.56254309121582,166.6032197808427,89.73704347504766,208.940332100564,89.80875429012333,148.461823406524,89.89680481558665,130.71174162681172,{"$nulls":7},89.56254309121582,248.1622908368144,89.73704347504766,328.44506949630545,89.80875429012333,224.9155570436906,89.89680481558665,203.0488946043708]
[null,94.78119663044426,166.43098624809681,94.72674215172916,203.8474845172475,94.89080501634633,149.42703257788492,94.85706961346492,129.68042908879076,{"$nulls":7},94.78119663044426,253.34319125711968,94.72674215172916,332.37371632399663,94.89080501634633,230.63870261035476,94.85706961346492,206.33094232668222]
[null,98.6641843572757,165.53633745571705,98.41447234915881,198.60872370779487,98.73046647336042,149.1885446064569,98.73777438016756,128.50867426540813,{"$nulls":7},98.6641843572757,256.45580112394475,98.41447234915881,333.8764788727092,98.73046647336042,234.01148471889525,98.73777438016756,208.5445254491025]

{"sheet":"AX-21","index":6,"n_rows":62,"n_cols":18,"rows_kept":62,"cut":false,"hidden":false,"merged":[],"flags":["formulas_cached_only"]}
["AX-21 activated carbon"]
["Density (g/cm3)",0.487,null,null,"22.414 cm3/g = 1 mmol/g"]
["Pore volume (cm3/g)",1.64]
["Langmuir SA (m2/g)",4880]
[{"$nulls":4},"Excess CH4 adsorption",{"$nulls":8},"Total CH4 adsorption"]
[]
["Temperature (°C)",25,null,38,null,50,null,-25,null,null,25,null,38,null,50,null,-25]
[]
[null,"P (bar)","cm3/g","P (bar)","cm3/g","P (bar)","cm3/g","P (bar)","cm3/g",null,"P (bar)","cm3/g","P (bar)","cm3/g","P (bar)","cm3/g","P (bar)","cm3/g"]
[null,0.5635323832511729,15.843373024978414,0.5870673664177181,12.84375871816257,0.6111431060319985,10.750182098045014,0.3534195196985025,33.1539113968963,null,0.5635323832511729,16.679688703226972,0.5870673664177181,13.679364081442893,0.6111431060319985,11.588720374742575,0.3534195196985025,33.78240266347017]
[null,1.611691233198327,38.71341492370275,1.686021021010575,32.32204504217506,1.7194984369011812,27.066657760875376,1.2187968503611852,82.0248574906539,null,1.611691233198327,41.10969683913151,1.686021021010575,34.72565924114692,1.7194984369011812,29.42925699877803,1.2187968503611852,84.1983067265307]
[null,3.467186166919006,70.31988395094895,3.576441932371107,59.13967715962509,3.629882180888414,50.24762135149665,2.9421421652461164,144.67885726814222,null,3.467186166919006,75.49143518744036,3.576441932371107,64.25279926163243,3.629882180888414,55.247322192446696,2.9421421652461164,149.9548935451228]
[null,5.554952547157537,98.84921487693101,5.520682399999944,82.04130228203682,5.530501474432111,69.64300689798696,5.4233508250365725,202.01266505256905,null,5.554952547157537,107.16471181638647,5.520682399999944,89.95673150067199,5.530501474432111,77.27912194040223,5.4233508250365725,211.81730295285558]
[null,7.525858015391957,120.95012550825682,7.5503168860404175,102.33820214588489,7.558976398206711,87.55153055518865,7.502403227997827,235.25438053288036,null,7.525858015391957,132.2546736608284,7.5503168860404175,113.19616840390964,7.558976398206711,98.01561570663259,7.502403227997827,248.91144603348283]
[null,10.050523260138165,144.339832432029,10.061667548301662,123.46813203766398,10.076305200661182,106.60184501447824,10.012649067748594,265.4092301620213,null,10.050523260138165,159.50276566529524,10.061667548301662,137.9913235317949,10.076305200661182,120.59527902262033,10.012649067748594,283.789890201404]
[null,12.587578264955413,164.12471855908464,12.562818369474854,141.2819009272041,12.540229700494764,122.85424935383125,12.522314140064523,289.0385611866411,null,12.587578264955413,183.1989667948723,12.562818369474854,159.48223261819874,12.540229700494764,140.32410229684473,12.522314140064523,312.22232521447455]
[null,15.03521645468248,180.64562620073903,15.039169122549739,156.77841304250416,15.048480744654892,137.37962274887647,15.029804581076906,308.0909313641589,null,15.03521645468248,203.5260169969768,15.039169122549739,178.64580304049076,15.048480744654892,158.40998675364628,15.029804581076906,336.1598293025815]
[null,20.030920066092143,207.75081695718217,20.039654654332846,182.72308374658954,20.053513456959482,161.75622098618013,19.99380647685032,337.4603587021888,null,20.030920066092143,238.4982897274428,20.039654654332846,212.0751313050543,20.053513456959482,189.95801656382136,19.99380647685032,375.45533548708045]
[null,25.027706636986863,229.34052975056935,25.048505670055597,203.27554929669085,25.03615185588097,181.5211046544546,24.96945265284281,360.5512202027341,null,25.027706636986863,268.0939396144503,25.048505670055597,240.23254969251272,25.03615185588097,216.94749086065474,24.96945265284281,408.8595120587148]
[null,30.00829385672582,246.39094477777067,30.028531355246752,219.3570463965026,30.010164058394192,196.74259807291062,29.943899156958864,378.53680076804915,null,30.00829385672582,293.2556933112039,30.028531355246752,263.98086577207647,30.010164058394192,239.46689774310062,29.943899156958864,437.54335258113144]
[null,34.961287637004986,260.18741831053575,34.970403595313286,234.78785304946814,34.996271938628915,210.2346931731371,34.943919811780255,391.49038747535116,null,34.961287637004986,315.25515905781003,34.970403595313286,287.12431817693835,34.996271938628915,260.3600165446418,34.943919811780255,461.66492366001484]
[null,40.03534011236204,271.69273043281385,39.98551006644651,246.04315716958098,40.00469325549103,221.22642509999795,39.932867583949374,402.9396511121169,null,40.03534011236204,335.30258150779747,39.98551006644651,306.3122365552405,40.00469325549103,278.86963044178543,39.932867583949374,484.7014866334829]
[null,44.94367019744887,281.3660544794313,44.97597411340161,255.53593999645304,44.97519520954585,231.39397700135783,44.95099411149721,410.36351592107627,null,44.94367019744887,353.3736615498695,44.97597411340161,323.7994997826968,44.97519520954585,296.5779776995003,44.95099411149721,504.253406690448]
[null,49.94652153872026,290.6755078053434,49.9594774990885,263.61183085936403,50.022264437551264,239.44368667538268,49.93897202013235,415.81728425050704,null,49.94652153872026,371.37416221296013,49.9594774990885,339.9615245904807,50.022264437551264,312.36553785010096,49.93897202013235,522.2568365716127]
[null,54.93040037666334,297.11786106493923,54.961689716729374,271.1513990896703,54.95598324858642,245.97182940338718,54.87095099461775,420.42410720426363,null,54.93040037666334,386.60379903123766,54.961689716729374,355.7178330662713,54.95598324858642,326.53300349457083,54.87095099461775,539.7845179314726]
[null,59.92577686460986,304.21474354030767,59.90552864278242,277.0376252535743,59.74682242133118,253.96839706171733,59.820986526734636,422.02532020478145,null,59.92577686460986,402.64148475197135,59.90552864278242,369.8162167984452,59.74682242133118,342.01537438268275,59.820986526734636,554.8817153285054]
[null,64.87015431149973,309.0415485528441,64.91184058864994,282.4800851022796,64.98575169746375,256.3326451345594,64.79150491915445,422.8331818289899,null,64.87015431149973,416.4365890731598,64.91184058864994,383.6678893356412,64.98575169746375,352.6398981345463,64.79150491915445,569.7881834029272]
[null,69.6511488762237,314.2658266394795,69.95437743066236,285.0700511161984,69.91546743785834,261.43786753684384,69.564782657821,419.40643220039556,null,69.6511488762237,430.44815071847677,69.95437743066236,394.81600504751987,69.91546743785834,365.5837899121241,69.564782657821,580.4233788068308]
[null,74.62600305179132,316.54314547321917,74.91231061085149,287.38618091422796,74.89579098622298,264.05218187455205,74.8520788640092,415.2873351634993,null,74.62600305179132,441.9778948481635,74.91231061085149,405.6284184011144,74.89579098622298,376.1788366187732,74.8520788640092,592.4742583210732]
[null,79.70952008017076,320.46226015762187,79.65575994995518,289.16496756224603,79.8887918016622,267.5069214298355,79.51526163950663,414.99993441439665,null,79.70952008017076,455.4610568790948,79.65575994995518,415.6056145857591,79.8887918016622,387.6899227170357,79.51526163950663,606.9430782024555]
[null,84.57840860985293,320.212419816415,84.55912038854048,291.204326965744,85.03081362854934,265.54856171374263,84.88198013487559,403.7813373460466,null,84.57840860985293,464.4659331724421,84.55912038854048,426.1870843169664,85.03081362854934,394.0812008856459,84.88198013487559,613.2348907704668]
[null,89.84186524160874,320.68772653724733,89.83351971109792,289.6963892120014,89.80185574957824,266.5515587009947,89.6208701290677,394.6742241891405,null,89.84186524160874,475.04146047389213,89.83351971109792,433.933863197778,89.80185574957824,402.8747491374397,89.6208701290677,620.0021714843681]
[null,94.79149770501627,318.3673692849699,94.94107488935875,290.9599677828033,94.77483595153784,267.47958100115756,94.65696313200695,389.75487199223767,null,94.79149770501627,482.2966072611795,94.94107488935875,444.21385918798336,94.77483595153784,411.9599368792993,94.65696313200695,632.2930635662809]
[null,98.69252949632181,315.61547344634874,98.7396299133627,289.15949588196247,98.69856583721136,270.2738038689613,98.27493548379641,376.76949591742743,null,98.69252949632181,487.1382075668793,98.7396299133627,449.1522141309712,98.69856583721136,421.21115194224376,98.27493548379641,631.8183962868819]
[]
[]
[null,"P (bar)","cm3/cm3","P (bar)","cm3/cm3","P (bar)","cm3/cm3","P (bar)","cm3/cm3",null,"P (bar)","cm3/cm3","P (bar)","cm3/cm3","P (bar)","cm3/cm3","P (bar)","cm3/cm3"]
[null,0.5635323832511729,7.715722663164487,0.5870673664177181,6.254910495745172,0.6111431060319985,5.235338681747922,0.3534195196985025,16.145954850288497,null,0.5635323832511729,8.123008398471535,0.5870673664177181,6.6618503076626885,0.6111431060319985,5.643706822499634,0.3534195196985025,16.452030097109972]
[null,1.611691233198327,18.853433067843238,1.686021021010575,15.740835935539256,1.7194984369011812,13.181462329546308,1.2187968503611852,39.946105597948446,null,1.611691233198327,20.020422360657044,1.686021021010575,16.91139605043855,1.7194984369011812,14.3320481584049,1.2187968503611852,41.00457537582045]
[null,3.467186166919006,34.24578348411214,3.576441932371107,28.801022776737415,3.629882180888414,24.470591598178867,2.9421421652461164,70.45860348958526,null,3.467186166919006,36.764328936283455,3.576441932371107,31.291113240414994,3.629882180888414,26.90544590772154,2.9421421652461164,73.02803315647479]
[null,5.554952547157537,48.139567645065405,5.520682399999944,39.954114211351936,5.530501474432111,33.91614435931965,5.4233508250365725,98.38016788060112,null,5.554952547157537,52.18921465458021,5.520682399999944,43.80892824082726,5.530501474432111,37.63493238497589,5.4233508250365725,103.15502653804067]
[null,7.525858015391957,58.90271112252107,7.5503168860404175,49.83870444504594,7.558976398206711,42.63759538037687,7.502403227997827,114.56888331951274,null,7.525858015391957,64.40802607282342,7.5503168860404175,55.12653401270399,7.558976398206711,47.73360484913007,7.502403227997827,121.21987421830613]
[null,10.050523260138165,70.29349839439811,10.061667548301662,60.128980302342356,10.076305200661182,51.915098522050904,10.012649067748594,129.25429508890437,null,10.050523260138165,77.67784687899878,10.061667548301662,67.20177455998412,10.076305200661182,58.729900884016104,10.012649067748594,138.20567652808373]
[null,12.587578264955413,79.92873793827422,12.562818369474854,68.80428575154839,12.540229700494764,59.83001943531582,12.522314140064523,140.7617792978942,null,12.587578264955413,89.2178968291028,12.562818369474854,77.66784728506278,12.540229700494764,68.33783781856339,12.522314140064523,152.0522723794491]
[null,15.03521645468248,87.9744199597599,15.039169122549739,76.35108715169952,15.048480744654892,66.90387627870284,15.029804581076906,150.04028357434538,null,15.03521645468248,99.1171702775277,15.039169122549739,87.00050608071899,15.048480744654892,77.14566354902574,15.029804581076906,163.70983687035718]
[null,20.030920066092143,101.17464785814771,20.039654654332846,88.98614178458911,20.053513456959482,78.77527962026971,19.99380647685032,164.34319468796593,null,20.030920066092143,116.14866709726464,20.039654654332846,103.28058894556145,20.053513456959482,92.509554066581,19.99380647685032,182.84674838220818]
[null,25.027706636986863,111.68883798852727,25.048505670055597,98.99519250748844,25.03615185588097,88.40077796671939,24.96945265284281,175.5884442387315,null,25.027706636986863,130.56174859223728,25.048505670055597,116.9932517002537,25.03615185588097,105.65342804913885,24.96945265284281,199.1145823725941]
[null,30.00829385672582,119.99239010677431,30.028531355246752,106.82688159509676,30.010164058394192,95.81364526150747,29.943899156958864,184.34742197403992,null,30.00829385672582,142.8155226425563,30.028531355246752,128.55868163100124,30.010164058394192,116.62037920089,29.943899156958864,213.083612707011]
[null,34.961287637004986,126.71127271723091,34.970403595313286,114.34168443509098,34.996271938628915,102.38429557531776,34.943919811780255,190.655818700496,null,34.961287637004986,153.52926246115348,34.970403595313286,139.82954295216896,34.996271938628915,126.79532805724054,34.943919811780255,224.8308178224272]
[null,40.03534011236204,132.31435972078035,39.98551006644651,119.82301754158594,40.00469325549103,107.737269023699,39.932867583949374,196.23161009160094,null,40.03534011236204,163.29235719429735,39.98551006644651,149.1740592024021,40.00469325549103,135.8095100251495,39.932867583949374,236.04962399050615]
[null,44.94367019744887,137.02526853148302,44.97597411340161,124.44600277827263,44.97519520954585,112.68886679966126,44.95099411149721,199.84703225356415,null,44.94367019744887,172.09297317478644,44.97597411340161,157.69035639417334,44.97519520954585,144.43347513965665,44.95099411149721,245.57140905824818]
[null,49.94652153872026,141.55897230120223,49.9594774990885,128.37896162851027,50.022264437551264,116.60907541091136,49.93897202013235,202.50301742999693,null,49.94652153872026,180.85921699771157,49.9594774990885,165.5612624755641,50.022264437551264,152.12201693299917,49.93897202013235,254.33907941037538]
[null,54.93040037666334,144.69639833862541,54.961689716729374,132.05073135666942,54.95598324858642,119.78828091944955,54.87095099461775,204.74654020847638,null,54.93040037666334,188.27605012821274,54.961689716729374,173.23458470327412,54.95598324858642,159.021572701856,54.87095099461775,262.87506023262716]
[null,59.92577686460986,148.15258010412984,59.90552864278242,134.91732349849067,59.74682242133118,123.68260936905634,59.820986526734636,205.52633093972855,null,59.92577686460986,196.08640307421004,59.90552864278242,180.1004975808428,59.74682242133118,166.56148732436648,59.820986526734636,270.2273953649821]
[null,64.87015431149973,150.50323414523507,64.91184058864994,137.56780144481016,64.98575169746375,124.83399818053043,64.79150491915445,205.91975955071808,null,64.87015431149973,202.80461887862882,64.91184058864994,186.84626210645726,64.98575169746375,171.73563039152404,64.79150491915445,277.4868453172255]
[null,69.6511488762237,153.0474575734265,69.95437743066236,138.8291148935886,69.91546743785834,127.32024149044295,69.564782657821,204.25093248159263,null,69.6511488762237,209.62824939989818,69.95437743066236,192.27539445814216,69.91546743785834,178.03930568720443,69.564782657821,282.6661854789266]
[null,74.62600305179132,154.15651184545774,74.91231061085149,139.957070105229,74.89579098622298,128.59341257290686,74.8520788640092,202.24493222462414,null,74.62600305179132,215.2432347910556,74.91231061085149,197.54103976134272,74.89579098622298,183.19909343334254,74.8520788640092,288.53496380236265]
[null,79.70952008017076,156.06512069676185,79.65575994995518,140.82333920281383,79.8887918016622,130.27587073632986,79.51526163950663,202.10496805981117,null,79.70952008017076,221.80953470011917,79.65575994995518,202.39993430326467,79.8887918016622,188.8049923631964,79.51526163950663,295.5812790845958]
[null,84.57840860985293,155.9434484505941,84.55912038854048,141.81650723231732,85.03081362854934,129.32214955459267,84.88198013487559,196.64151128752468,null,84.57840860985293,226.1949094549793,84.55912038854048,207.55311006236263,85.03081362854934,191.91754483130956,84.88198013487559,298.64539180521734]
[null,89.84186524160874,156.17492282363943,89.83351971109792,141.08214154624469,89.80185574957824,129.81060908738442,89.6208701290677,192.2063471801114,null,89.84186524160874,231.34519125078546,89.83351971109792,211.3257913773179,89.80185574957824,196.20000282993314,89.6208701290677,301.94105751288726]
[null,94.79149770501627,155.04490884178034,94.94107488935875,141.69750431022518,94.77483595153784,130.26255594756373,94.65696313200695,189.81062266021974,null,94.79149770501627,234.8784477361944,94.94107488935875,216.33214942454788,94.77483595153784,200.62448926021875,94.65696313200695,307.9267219567788]
[null,98.69252949632181,153.70473556837183,98.7396299133627,140.8206744945157,98.69856583721136,131.62334248418415,98.27493548379641,183.48674451178715,null,98.69252949632181,237.23630708507022,98.7396299133627,218.73712828178296,98.69856583721136,205.1298309958727,98.27493548379641,307.6955589917115]