{"text_format":"2","workbook":"xls","n_sheets":2,"sheets":["Published CH4 data","Abbreviations"],"not_rendered":{"charts":0,"images":0,"macros":0,"external_links":0,"defined_names":0,"comments":0,"pivot_tables":0},"unopened":[],"bounds":{"document_bytes":16777216,"sheet_cells":100000,"run_cost":"one","rows_first":2000,"rows_last":500,"rows_between":2000,"halvings":0,"cell_chars":16384,"cell_head_chars":4096},"cells_cut":0,"cells_raw":0,"read":"whole","date_system":"1900","formulas":"cached_only"}

{"sheet":"Published CH4 data","index":0,"n_rows":126,"n_cols":15,"rows_kept":126,"cut":false,"hidden":false,"merged":[],"flags":["formulas_cached_only"]}
["chemical formula","common name","crystallographic density (g/cm3)","pore volume (cm3/g)","BET surface area (m2/g)","Langmuir surface area (m2/g)","total CH4 adsorbed (cm3/cm3)","total CH4 adsorbed (cm3/g)","excess CH4 adsorbed (cm3/cm3)","excess CH4 adsorbed (cm3/g)","Qst at low coverage (kJ/mol)","P (bar)","T (°C)","reference","Notes"]
["Ni2(dobdc)","Ni-MOF-74",1.195,0.56,null,1593,230.44600340062337,192.84184384989402,207.93,174,null,35,25,"this work"]
[null,null,1.195,0.47,1218,null,213.89735999695174,178.99360669200982,195,163.17991631799163,21.4,35,25,"38h"]
[null,null,1.195,0.44,1027,null,205.95814387068657,172.34991118885893,188.26699834162523,157.54560530679933,20.2,35,25,39]
["Cu3(btc)2","HKUST-1",0.881,0.77,null,2203,224.57353859366538,254.9075352936043,201.749,229,null,35,25,"this work"]
[null,null,0.881,0.75,1663,null,219.98245729173422,249.69631928687198,197.46734,224.14000000000001,16.2,35,22,"40e"]
[null,null,0.881,0.67,1850,null,216.92271058285772,246.2232810248099,197.46734,224.14000000000001,null,35,30,"40g"]
[null,null,0.881,0.76,1502,2216,197.8682993821219,224.8503402069567,175.82457050243107,199.80064829821714,null,35,30,"40b"]
[null,null,0.881,0.71,1555,null,194.38814444452066,220.64488586211198,173.77125920000003,197.24320000000003,20.7,35,30,"40d"]
[null,null,0.881,0.72,null,null,183.89226390993642,208.73128707143746,162.985,185,null,35,30,"41b"]
["Cu3(btc)2 + 2% Alox C, 3% graphite","HKUST-1 tablet (3 x 3 mm)",0.582,null,null,null,94.05407507999999,161.60494,null,null,null,35,30,"40c","Not specified whether uptake is in terms of excess, total, or absolute adsorption. Consequently, values are simply reproduced from the original publication and not converted."]
["Co2(dobdc)","Co-MOF-74",1.173,0.51,null,1433,220.71113615414617,188.15953636329635,200.583,171,null,35,25,"this work"]
[null,null,1.173,0.48,1056,null,193.53950881231629,164.9953186805764,174.59538066723695,148.84516680923866,19.6,35,25,39]
["Cu2(adip)","PCN-14",0.829,0.83,1984,2360,202.21490624606523,243.9263042775215,179.064,216,null,35,25,"this work"]
[null,null,0.829,0.87,1753,2176,234.5025757621165,282.8740359012257,209.3915040183697,252.58323765786452,30,35,17,"42a","Originally reported crytsallographic density was 0.871 g/cm3, but this include Cu-bound solvent molecules that were removed during activation."]
["Mg2(dobdc)","Mg-MOF-74",0.909,0.69,null,1957,200.17620157337865,220.215843315048,179.073,197,null,35,25,"this work"]
[null,null,0.909,0.63,1542,null,188.2681405669979,207.1156661903167,169,185.9185918591859,20.5,35,25,"38h"]
[null,null,0.909,0.61,1332,null,167.656453564871,184.44054297565563,149,163.91639163916392,18.5,35,25,39]
["Cu2(bdpp)","NJU-Bai10",0.668,1.11,2883,3108,197.4921161856178,295.6468805173919,171.67600000000002,257,null,35,17,76]
["Cu2(1,4-nddi)","NOTT-109",0.79,0.85,2110,null,197.4038465362436,249.90992092194404,175,221.54703126978097,null,35,27,58]
["Zn(bdc)(ted)0.5",null,0.893,0.65,1794,2015,197.13757112579478,220.75875825956862,null,null,15.1,35,25,77,"Not specified whether uptake is in terms of excess, total, or absolute adsorption. Consequently, values are simply reproduced from the original publication and not converted."]
["Cu3(bdb)","UTSA-20",0.91,0.63,1156,null,197.12993486774715,216.62630205246938,178,195.6043956043956,17.7,35,27,78]
["Cu2(tptc)","NOTT-101",0.684,1.08,2805,null,195.64247936433065,286.11067470653796,171,250.07312079555427,null,35,27,58]
["Cu2(sbtc)","PCN-11",0.749,0.91,1931,2442,193.9328791958023,258.92240213057715,171,228.30440587449934,14.6,35,25,79]
["Cu2(bptc)","NOTT-100 (MOF-505)",0.927,0.677,1661,null,193.92982716102068,209.31443838210544,173,186.7242309767944,null,35,27,58]
["Cu2(2,6-nddi)","NOTT-103",0.643,1.157,2958,null,193.83195681444928,301.3556542513204,169,262.7487562189055,null,35,27,58]
["[Zn3(OH)]4(tbcppm)(H2tbcppm)2",null,0.685,1.14,2718,3120,193.7645071001496,282.8678935768607,167,244.51128288243356,null,35,25,80]
["Cu2(ebdc)","PCN-16",0.724,1.06,2273,2800,191.60801886430121,264.6519597573221,166,229.28176795580112,null,35,27,81]
["Cu2(C26H20O8)","NOTT-107",0.756,0.767,1770,null,190.50978721437278,251.9970730348846,171,226.19047619047618,null,35,25,"23h, 82"]
["Cu2(pddi)","ZJU-5",0.679,1.074,2823,null,190.0095574438604,279.8373452781449,165.67600000000002,244,15.3,35,27,83]
["Zn2(dobdc)","Zn-MOF-74",1.231,0.41,885,null,187.98154823121433,152.7063754924568,171,138.9114541023558,18.3,35,25,39]
["Al(OH)(bdc)","MIL-53 (Al)",0.978,0.54,1235,1627,186,190.1840490797546,186,190.1840490797546,null,35,30,84,"Not specified whether uptake is in terms of excess, total, or absolute adsorption. Consequently, values are simply reproduced from the original publication and not converted."]
[null,null,0.978,0.54,1140,1590,155.33679921902504,158.8310830460379,138,141.1042944785276,17,35,31,"855, 86","Qst from microlaorimetry"]
[null,null,0.978,0.56,null,null,121.20359490006234,123.80346772222916,103.1335382,105.34580000000001,15,35,30,87]
["Cu3(tdpat)",null,0.782,0.93,1938,2608,181.80622195591818,232.48877487969077,157,201.1978556289739,null,35,25,47]
["Cu2(qptc)","NOTT-102",0.587,1.268,3342,null,180.84487694488848,307.9783326718128,156,265.6675749318801,null,35,27,58]
["Cu2(fddi)","ZJU-25",0.622,1.18,2125,3304,179.9908546930607,289.37436445829695,156,250,15.1,35,27,88]
["Cu3[(C6H3)(C2N3H)3(C6H3)3(COO)6]","NU-125",0.578,1.29,3120,null,179.08724216313922,309.8395193133897,154,266.43598615916954,15.5,35,25,89]
["Zn4O(C2H4-bdc)3","IRMOF-6",0.65,0.92,null,2630,177.03697393192869,272.3645752798903,155,240,null,36.5,25,90]
["Mn2(dobdc)","Mn-MOF-74",1.084,0.5,1102,null,176.23621315471888,162.57953243055246,158,145.75645756457564,19.1,35,25,39]
["Zn2(bdc)2(dabco)",null,0.822,0.75,1448,2104,163.88296779017557,199.37100704400947,143.56305323525743,174.65091634459543,null,35,30,"40b"]
[null,null,0.822,0.68,1450,null,158.89017984897143,193.53249677097617,137,170.45929435232512,13.6,35,23,91]
["Cu3(OH-stpdc)","SDU-6",0.611,1.17,2826,null,171.95812625888172,281.4371951863858,148,242.07120000000003,null,35,25,92]
["Cu3(btei)","PCN-61",0.56,1.36,3000,3500,171.22625163585593,305.76116363545697,145,260.0024,null,35,25,93]
["Cu2(bdi)","PCN-46",0.619,1.012,2500,2800,171.05986533252388,276.57213473326414,150,242.52223120452706,null,35,25,94]
["Zn4O(bdc)3","IRMOF-1 (MOF-5)",0.621,1.4,null,null,168.01894986900462,270.5619160531474,137.43442622950818,221.31147540983608,null,36.5,25,"23a","Pore volume from this work"]
[null,null,0.621,1.4,null,3995,149.72596257696048,241.10460962473508,120.474,194,null,35,25,"this work"]
[null,null,0.621,1.2,null,null,142.75357557935368,229.87693330008727,116.83220338983051,188.62298965216308,12.2,36,27,"43c"]
[null,null,0.621,1.55,3800,4400,138.2413232172854,222.61082643685324,105.8552217927941,170.45929435232512,null,35,25,"43e"]
["Zr6O4(OH)4(NH2-bdc)6","UiO-66-NH2",1.36,0.4,1080,null,167.29720178730832,123.01264837302082,149.36689600000003,109.82860000000001,null,35,30,"40g"]
["Cr(OH)(bdc)","MIL-53 (Cr)",1.04,0.5,null,1500,165.07024084278768,158.72138542575738,148,142.3076923076923,18,35,31,85,"Qst from microlaorimetry"]
["Co2(bdc)2(dabco)",null,0.815,0.82,1600,2300,160.9515737163695,197.4865935170178,138.92432489714497,170.45929435232512,null,35,30,95]
["Cu3(Me-stpdc)","SDU-7",0.605,1.1,2713,null,159.35225964661515,263.392164705149,137,226.3814,null,35,25,92]
["Cu3(tipb)","UTSA-34",0.84,0.542,991,null,158.6514880738362,188.87081913551927,142.79999999999998,170,null,35,17,96]
["Cu2(dceni)","UTSA-40",0.827,0.65,1630,1661,151.93702509708265,183.72070749344942,134,162.03143893591294,null,35,27,97]
["Cu2(ndc)2(dabco)","DUT-8 (Cu)",0.681,1.04,2535,null,147.5243140780551,216.62894871961103,123.69476499189628,181.63695299837926,null,35,25,98]
["Cu2(bttcd)","PCN-80",0.575,1.47,3850,4150,146.77927955039894,255.26831226156338,118,205.38947762124423,13.5,35,23,99]
["Zn4O(tcbpa)2","SNU-77",0.586,1.52,3670,4180,146.58329848924575,250.14214759256953,117,199,14.3,35,25,100]
["Cu3(iBu-stpdc)","SDU-8",0.613,1.02,2516,null,146.06960778140132,238.2864727265927,125,203.9674,null,35,25,101]
["Zr6O4(OH)4(bdc)6","UiO-66",1.32,0.36,970,null,145.84316146714875,110.48724353571875,130.18051200000002,98.62160000000002,null,35,30,"40g"]
["Zn4O(NH2-bdc)3","IRMOF-3",0.63,1.07,null,null,143.7140871697544,228.11759868214983,120,190.47619047619048,null,36.5,25,"23a, 102"]
["Ti8O8(OH)4(bdc)6","MIL-125",0.81,0.67,1820,null,141.343769630096,174.49848102480988,123.45631200000001,152.4152,null,35,30,"40g"]
["Yb3O[(C6H3)4(C6H4)6(COO)6](NO3)","UTSA-62",0.59,0.91,2190,null,139.06461779108588,235.70274201878965,121,205.08474576271186,null,35,25,103]
["Cu3(tcepbb)","NU-111",0.409,2.09,4930,null,136.0187794523713,332.5642529397831,107,262.2438,15,35,25,46]
["Cu3(ntei)","PCN-66",0.44,1.63,4000,4600,133.60099458775716,303.6386240630844,110,248.7954,null,35,25,104]
["Co2(bipy)3(btb)4","DUT-23 (Co)",0.401,2.03,4850,null,132.7216415173931,330.9766621381374,105.3326662510909,262.67497818227156,null,35,25,105,"Measured packing density of 0.23 g/mL"]
["Zn(MeIM)2","ZIF-8",1.141,0.49,null,null,130.81550563597398,114.64987347587584,111.59494950754275,97.80451315297346,12,36,27,"43c"]
[null,null,1.141,0.59,1445,null,124.48591981058473,109.10247135020572,102.29749600000001,89.656,null,35,30,106]
["Zn4O(ceb)3","SNU-71",0.835,0.709,1770,1923,129.5858287246609,155.19260925109091,109.66680339109837,131.33748909113578,14.6,35,25,107]
["Ni(ndc)(ted)0.5",null,0.789,0.84,2307,2647,127.87800374018204,162.07605036778457,null,null,13.8,35,25,77,"Not specified whether uptake is in terms of excess, total, or absolute adsorption. Consequently, values are simply reproduced from the original publication and not converted."]
["Cu3(ptei)","PCN-68",0.38,2.13,5109,6033,126.03410559304326,331.66869892906124,99,260.0024,null,35,25,93]
["Zn4O(btb)2","MOF-177",0.427,1.89,4500,5340,125.87528685212565,292.73322523750153,98.53106096496695,229.1420022441092,null,35,25,"43e"]
[null,null,0.427,1.55,null,null,106.39036596296596,249.15776572123175,84.12166176287245,197.00623363670363,null,35,25,108]
["Cu(SiF6)(4,4'-bpy)2",null,0.86,null,null,1337,125.29426,145.691,null,null,16.2,36.5,25,109,"No pore volume reported, but total adsorption was specified"]
[null,null,0.86,0.56,1337,null,124.14980971090887,144.36024384989403,107.945824,125.5184,null,35,25,110]
["Zn3O(2,7-ndc)2",null,1.04,0.458,901,1281,125.22633404032416,120.40993657723476,109.2,105,null,35,25,111]
["Cu(GeF6)(4,4'-bpy)2",null,0.925,null,null,null,124.39770000000001,134.484,null,null,null,36.5,25,109,"No pore volume reported, but total adsorption was specified"]
["Cu2(bdcppi)","SNU-50",0.65,1.08,2300,2450,122.61173649594812,188.6334407629971,98.99213938411668,152.2955990524872,26.8,35,25,112]
["Al(OH)(ndc)","DUT-4",0.773,0.68,1308,1996,122.08916083445955,157.94199331754146,104.7640028674729,135.52911108340606,null,35,30,113]
["Zn4O(ndc)3","UTSA-38",0.962,0.61,1090,1690,119.62609724473258,124.35145243735195,null,null,18.9,35,27,114,"Not specified whether uptake is in terms of excess, total, or absolute adsorption. Consequently, values are simply reproduced from the original publication and not converted."]
["Cr3O(btc)2F","MIL-100 (Cr)",0.7,1.1,1900,null,119.51809311806508,170.74013302580727,94,134.484,19,35,30,115,"Qst from microlaorimetry"]
["Zn4O(btb)4/3(ndc)","MOF-205",0.38,2.16,4460,6170,119.46916962393718,314.3925516419399,91.85240992394964,241.71686822092008,null,35,25,"43e"]
["Zn4O(ndc)3","IRMOF-8",0.448,1.827,4326,null,114.00323897100512,254.47151556027927,87,193,null,35,25,116]
["Zn4O(btb)4/3(ndc)","DUT-6",0.39,2.02,null,6005,105.51851131312804,270.56028541827703,79,202.5950629597307,null,35,25,117]
["Fe3O(btc)2F","MIL-100 (Fe)",0.7,0.99,2410,null,116.98016380625856,167.11451972322652,94.1388,134.484,null,35,30,"40g"]
["Al(OH)(bpdc)","DUT-5",0.634,0.81,1613,2335,113.48175030297968,178.99329700785438,96.55540979927689,152.2955990524872,null,35,30,113]
["Cu2(bbcdc)","DUT-49",0.311,2.91,5476,null,113.0110831433325,363.3796885637701,82.56098117441715,265.46939284378504,null,35,25,45]
["Zn4O(cvb)3","SNU-70",0.408,2.17,5290,6100,111.30761963235504,272.8127932165565,81.51866450567259,199.80064829821714,9.4,35,25,118]
["Zn6(btb)4(4,4'-bpy)3","FJI-1",0.405,1.43,4043,4624,110.59107161925573,273.06437436853264,91.10490400199477,224.95038025183894,null,35,25,119]
["Zn(Im)1.5(cbIM)0.5","ZIF-76",0.869,0.57,1340,null,109.81941350152101,126.37446893155467,93.4932768,107.58720000000001,null,35,30,120]
["Cu3(C66H36O12)","NOTT-119",0.361,2.35,4118,null,106.22005547119436,294.23838080663256,77.7,215.16992893654154,null,35,25,121]
["Cd(bpydb)",null,1.21,0.35,346,null,103.8520505329136,85.82814093629223,89.60290612143123,74.05198853010846,null,35,25,122]
["Ni5O2(btb)2","DUT-9",0.358,2.18,null,6120,101.28883475844408,282.9297060291734,75.0300336616382,209.58109961351454,null,35,25,123]
["Cr3O(bdc)3F","MIL-101 (Cr)",0.44,2.15,4230,null,101.20161040219423,230.0036600049869,70,159.1394,18,35,30,115,"Qst from microlaorimetry"]
[null,null,0.44,1.57,3870,null,86.87289154020694,197.43838986410674,64.10404,145.691,null,35,30,"40g"]
[null,null,0.44,1.38,2674,null,81.83578809465156,185.99042748784439,61.145391999999994,138.9668,21.5,35,22,"40e"]
[null,null,0.44,1.303,2693,4492,78.52950540974938,178.47614865852137,59.632808876698704,135.52911108340606,null,35,30,"40b"]
["Zn4O(BenzTB)3/2","DUT-13",0.385,1.98,null,5570,96.11661166738563,249.65353679840422,71,183.03416032913603,null,35,25,124]
["Zn4O(bte)4/3(bpdc)","MOF-210",0.25,3.6,6240,10400,82.67680966213689,330.70723864854756,52.395274903378635,209.58109961351454,null,35,25,"43e"]
["Co2(4,4'-bpy)3(NO3)4",null,1.36,null,null,null,73.159296,53.793600000000005,null,null,null,35,25,125,"No pore volume reported, but total adsorption was specified"]
["Zn4O(bbc)2","MOF-200",0.22,3.59,4530,10400,66.8412443307069,303.82383786684954,40.26751527240992,183.03416032913603,null,35,25,"43e"]
["Cd2(azpy)3(NO3)4",null,1.54,null,null,null,65.583364,42.586600000000004,null,null,null,36.5,25,126,"No pore volume reported, but total adsorption was specified"]
["Co2(ndc)2(dabco)","DUT-8 (Co)",0.67,0.62,1400,null,52.35789597454183,78.14611339483855,38.38128537588829,57.2855005610273,null,35,25,98]
["Zn2(ndc)2(dabco)","DUT-8 (Zn)",0.68,0.3,710,null,40.117349017329516,58.99610149607282,33.253534472010976,48.90225657648673,null,35,25,98]
["Cu2(PF6)(NO3)(4,4'-bpy)41.4PF60.6NO3",null,1.057,null,559,null,33.1682372,31.3796,null,null,17,36.5,25,109,"No pore volume reported, but total adsorption was specified"]
["Zn2(tcpbda)","SNU-30",0.381,0.28,704,770,27.012154946211194,70.8980444782446,23.422783692806384,61.47712255329759,null,35,25,127]
["Co(azpy)2(NCS)2",null,1.31,null,null,null,19.085521,14.5691,null,null,null,35.5,25,126,"No pore volume reported, but total adsorption was specified"]
["Co2(azpy)3(NO3)4",null,1.32,null,null,null,17.4560232,13.224260000000001,null,null,null,36.5,25,126,"No pore volume reported, but total adsorption was specified"]
["Zn2(tcpbda)(bpta)","SNU-31",0.459,0.14,308,null,16.91241937257449,36.846229569879064,14.750317790799153,32.13576860740556,null,35,25,127]
["Cu(C10H6O4)(ted)0.5",null,null,1.08,3129,null,null,214,null,null,16.5,35,25,128,"Structure of framework during CH4 adsorption is uncertain, and volumetric adsorprtion cannot be reasonably estimated. Also, it is not specified whether uptake is in terms of excess, total or absolute adsorption."]
["Cu(bpdc)(ted)0.5",null,null,1.27,3265,null,null,213,null,null,16.7,35,25,128,"Structure of framework during CH4 adsorption is uncertain, and volumetric adsorprtion cannot be reasonably estimated. Also, it is not specified whether uptake is in terms of excess, total or absolute adsorption."]
["Cu(bdc)(ted)0.5",null,null,0.71,1891,null,null,185,null,null,16.3,35,25,"128b","Structure of framework during CH4 adsorption is uncertain, and volumetric adsorprtion cannot be reasonably estimated. Also, it is not specified whether uptake is in terms of excess, total or absolute adsorption."]
["VO(bdc)","MIL-47 (V)",null,0.5,1030,null,null,136.7254,null,null,null,35,30,129,"Structure of framework during CH4 adsorption is uncertain, and volumetric adsorprtion cannot be reasonably estimated. Also, it is not specified whether uptake is in terms of excess, total or absolute adsorption."]
["Cu(C4H2O4)(ted)0.5",null,null,0.24,606,null,null,103,null,null,17,35,25,"128b","Structure of framework during CH4 adsorption is uncertain, and volumetric adsorprtion cannot be reasonably estimated. Also, it is not specified whether uptake is in terms of excess, total or absolute adsorption."]
["Cu(dhbc)2(4,4'-bpy)",{"$nulls":4},320,null,70,null,null,null,35,25,130,"Structure of framework during CH4 adsorption is uncertain, and volumetric adsorprtion cannot be reasonably estimated. Also, it is not specified whether uptake is in terms of excess, total or absolute adsorption."]
[]
[null,"AX-21 activated carbon",0.49,1.64,null,4880,154.43804592459793,315.1796855604039,127.39999999999999,260,null,35,25,"this work"]
["C25H24B4O8","COF-102",0.43,1.55,3620,4650,134.77460026249844,313.4293029360429,112.34944146615136,261.2777708515148,null,35,25,131]
["C99H64Si4","PPN-4",0.284,3.04,6461,10063,109.17725502827079,384.42695432489717,79.75818326891908,280.83867348210947,null,35,22,132]
["Na86[(AlO2)86(SiO2)106]","Zeolite NaX",1.43,0.27,null,null,105.82,74,92.63231804959482,64.77784478992645,null,35.5,25,133]
["Na12[(AlO2)12(SiO2)12]","Zeolite 5A",1.48,0.2,null,null,103.6,70,93.48978539932676,63.168773918464034,null,35.5,25,133]
[]
["**STP is at 273.15 K, 1 atm --> 22.414 L/mol"]
["**Amounts adsorbed were extrapolated from published adsorption isotherms when not explicity stated in the text or supporting information."]
["**Excess adsorption was converted to total using reported pore volumes and the bulk CH4 density from the NIST REFPROP database."]
["**Table should include all compounds for which ambient temperature CH4 adsorption isotherms have been reported to at least 35 bar and published prior to July 12, 2013."]

{"sheet":"Abbreviations","index":1,"n_rows":52,"n_cols":2,"rows_kept":52,"cut":false,"hidden":false,"merged":[],"flags":["formulas_cached_only"]}
["bdc","1,4-benzenedicarboxylate"]
["ted","triethylenediamine"]
["sbtc","trans-stilbene-3,3′,5,5′-tetracarboxylate"]
["adip","5,5′-(9,10-anthracenediyl)di-isophthalate"]
["ebdc","5,5'-(1,2-ethynediyl)bis(1,3-benzenedicarboxylate)"]
["bdi","5,5'-(buta-1,3-diyne-1,4-diyl)diisophthalate"]
["btei","5,5′,5′′-benzene-1,3,5-triyltris(1-ethynyl-2-isophthalate) "]
["ntei","5,5′,5′′-(4,4′,4′′-nitrilotris(benzene-4,1-diyl)tris(ethyne-2,1-diyl))triisophthalate "]
["ptei","5,5'-((5'-(4-((3,5-dicarboxyphenyl)ethynyl)phenyl)-[1,1',3',1''-terphenyl]-4,4''-diyl)-bis(ethyne-2,1-diyl))diisophthalic acid "]
["bttdc","9,9’,9′′,9′′′-([1,1′-biphenyl]-3,3′,5,5′- tetrayl)tetrakis(9H-carbazole-3,6-dicarboxylate)"]
["ndc","2,6-naphthalenedicarboxylate"]
["bpdc","biphenyldicarboxylate"]
["btb","benzene-1,3,5-tribenzoate"]
["dabco","1,4-diazabicyclo[2.2.2]octane"]
["BenzTB","N,N,N',N'-benzidinetetrabenzoate"]
["bbc","4,4′,4′′-[benzene-1,3,5-triyl-tris(benzene-4,1-diyl)]tribenzoate"]
["bte","4,4′,4′′-[benzene-1,3,5-triyl-tris (ethyne-2,1-diyl)]tribenzoate "]
["dobdc","2,5-dioxido-1,4-benzenedicarboxylate"]
["bhb","3,3′,3′′,5,5′,5′′-benzene-1,3,5-triyl-hexabenzoate"]
["tipb","1,2,4,5-tetra(5-isophthalate)benzene "]
["bdcppi","N,N′-bis(3,5-dicarboxyphenyl)pyromellitic diimide"]
["cvb","4-(2-carboxyvinyl)benzoate"]
["ceb","4-(2-carboxyethyl)benzoate"]
["tcbpa","tris(4′-carboxy-biphenyl)amine"]
["MeIM","2-methylimidazole"]
["4,4'-bpy","4,4'-bipyridine"]
["H2tbcppm","{3,5-bis[(4-carboxyl)phenyl]phenyl}methane"]
["tdpat","2,4,6-tris(3,5-dicarboxylphenylamino)-1,3,5-triazine"]
["OH-stpdc","4,4′,4′′-(hydroxysilanetriyl)tris-(triphenyl-3,5-dicarboxylate)"]
["Me-stpdc","4,4′,4′′-(methylsilanetriyl)tris-(triphenyl-3,5-dicarboxylate)"]
["iBu-stpdc","4,4′,4′′-(isobutylsilanetriyl)tris-(triphenyl-3,5-dicarboxylate)"]
["tcepbb","1,3,5-tris[(1,3-carboxylate-5-(4-(ethynyl)phenyl))butadiynyl]-benzene"]
["btc","1,3,5-benzenetricarboxylate"]
["NH2-bdc","2-amino-1,4-benzenedicarboxylate"]
["fddi","tetramethyl 5,5'-(9H-flourene-2,7-diyl)diisophthalate acid"]
["bdpp","3,5-bis(3,5-dicarboxylphenyl)-pyridine"]
["2,7-ndc"," 2,7-naphthalenedicarboxylate"]
["Im","imidazole"]
["cbIM","b-chlorobenzoimidazole"]
["pddi","5,5′-(pyridine-2,5-diyl)diisophthalate"]
["bbcdc","9,9′-([1,1′-biphenyl]-4,4′-diyl)bis(9H-carbazole-3,6-dicarboxylate)"]
["bptc","biphenyl-3,3′,5,5′-tetracarboxylate"]
["tptc","terphenyl-3,3′,5,5′-tetracarboxylate"]
["qptc","quaterphenyl-3,3′′′,5,5′′′-tetracarboxylate"]
["2,6-nddi","5,5′-naphthalene-2,6-diyl-diisophthalate"]
["1,4-nddi","5,5′-naphthalene-1,4-diyl-diisophthalate"]
["dceni","6,6′-dichloro-2,2′-diethoxy-1,1′-binaphthyl-4,4′-di(5-isophthalate)"]
["azpy","4,4'-azopyridine"]
["tcpbda","N,N,N',N'-tetrakis(4-carboxylphenyl)biphenyl-4,4'-diamine"]
["bpta","3,6-di(4-pyridyl)-1,2,4,5-tetrazine"]
["bpydb","4,4'-(4,4'-bipyridine-2,6-diyl)dibenzoate"]
["dhbc","2,5-dihydroxybenzoate"]