{"text_format":"2","workbook":"xls","n_sheets":6,"sheets":["Wu.2011","Shirakawa.2003","Darshak.2006","Xu.2012","Yan.2010","Cui.2008"],"not_rendered":{"charts":0,"images":6,"macros":0,"external_links":0,"defined_names":0,"comments":0,"pivot_tables":0},"unopened":[],"bounds":{"document_bytes":16777216,"sheet_cells":100000,"run_cost":"one","rows_first":2000,"rows_last":500,"rows_between":2000,"halvings":0,"cell_chars":16384,"cell_head_chars":4096},"cells_cut":0,"cells_raw":0,"read":"whole","date_system":"1900","formulas":"cached_only"}

{"sheet":"Wu.2011","index":0,"n_rows":17,"n_cols":13,"rows_kept":17,"cut":false,"hidden":false,"merged":[[1,1,1,6],[15,1,15,6]],"flags":["formulas_cached_only"]}
[{"$nulls":8},"data from Soft Matter 2011, 7 (19), 9177-9183."]
[null,"Fedors Method"]
[null,"Groups","Occurrences, Ni","Ei(J/mol)","Vi(cm3/mol)","Ecoh (Sum)","V(Sum) ",null,"in yellow: solubility parameters calculated according to δ=Σϕiδi (Chemical Reviews, 1975, 75, 731)"]
[null,"−N=N−",1,4190,"*",4190,"*",null,"solvents","δ(J1/2/cm3/2)","V(cm3/mol)","χ","gelation behavior"]
[null,"Phenylene (o, m, p)",2,31940,52.4,63880,104.8,null,"cyclopentanone",21.3,88.9,0.14130108754361223,"G"]
[null,"−O−",2,3350,3.8,6700,7.6,null,"methanol",29.7,40.7,1.9011019190048977,"P"]
[null,"−CO3−",2,17580,22,35160,44,null,"5% methanol",21.72,83.93017861285084,0.19889811109572683,"G"]
[null,"﹦CH–",2,4310,13.5,8620,27,null,"10%  methanol",22.14,79.48659929701232,0.26274325994166875,"G"]
[null,">CH–",14,3430,-1,48020,-14,null,"15% methanol",22.560000000000002,75.48988107657,0.3318940357322955,"G"]
[null,">C<",4,1470,-19.2,5880,-76.8,null,"20% methanol",22.980000000000004,71.87584425903854,0.4055884264928343,"G"]
[null,"−CH2−",26,4940,16.1,128440,418.6,null,"30% methanol",23.82,65.59517766497463,0.5642258675550842,"G"]
[null,"−CH3",10,4710,33.5,47100,335,null,"50% methanol",25.5,55.83688271604939,0.9147815059640595,"P"]
[null,"﹦C< ",2,4310,-5.5,8620,-11,null,"30% cyclohexane",19.95,94.03882833787466,0.01252475184987738,"S"]
[null,"Ring closure 5 or more atoms",8,1050,16,8400,128,null,"30% n-butanol",21.9,89.66435185185185,0.24673818879253154,"G"]
[{"$nulls":5},365010,963.2,null,"30% chloroform",20.61,86.27020202020203,0.05561194662426608,"S"]
[null,"δ=19.4J1/2/cm3/2",{"$nulls":6},"30% DMF",22.35,84.9609035621199,0.32553650463720896,"G"]
[{"$nulls":8},"30% DMSO",22.259999999999998,82.77056672760511,0.29808802984583377,"G"]

{"sheet":"Shirakawa.2003","index":1,"n_rows":58,"n_cols":14,"rows_kept":58,"cut":false,"hidden":false,"merged":[[16,1,16,6],[2,1,2,6]],"flags":["formulas_cached_only"]}
[{"$nulls":9},"data from J. Org. Chem. 2003, 68, 5037-5044."]
[]
[null,"Fedors Method",{"$nulls":7},"in green: solubility parameters estimated from group contribution"]
[null,"Groups","Occurrences, Ni","Ei(J/mol)","Vi(cm3/mol)","Ecoh (Sum)","V(Sum) ",null,null,"solvents","δ(J1/2/cm3/2)","V(cm3/mol)","χ","gelation behavior"]
[null,">NH",2,8370,4.5,16740,9,null,1,"benzene",18.8,89.4,1.4321626172720718,"G"]
[null,"Phenylene (o, m, p)",4,31940,52.4,127760,209.6,null,2,"toluene",18.2,106.8,2.052310891469553,"G"]
[null,"−O−",8,3350,3.8,26800,30.4,null,3,"p-xylene",18,121.2,2.4659997772012288,"P"]
[null,"−CONH−",8,33490,9.5,267920,76,null,4,"Pyridine",21.9,80.9,0.3343660648409013,"S"]
[null,"﹦CH–",8,4310,13.5,34480,108,null,5,"diphenyl ether",20.1,170.6,1.7214434131480336,"G"]
[null,"﹦N–",2,11720,5,23440,10,null,6,"anisole",18.2,108.7,2.0888220402878312,"P"]
[null,"−CH2−",32,4940,16.1,158080,515.2,null,7,"tetralin",19.4,136,1.7834557381178042,"G"]
[null,"−CH3",8,4710,33.5,37680,268,null,8,"cyclohexane",16.8,108.7,3.022452223386445,"P"]
[null,"﹦C< ",12,4310,-5.5,51720,-66,null,9,"Methylcyclohexane",16,128.3,4.288280219505227,"P"]
[null,"Ring closure 5 or more atoms",5,1050,16,5250,80,null,10,"hexane",14.9,131.6,5.526242627863086,"P"]
[null,"Conjugation in ring for each double bond",11,1670,-2.2,18370,-24.200000000000003,null,11,"1-octane",15.5,163.5,6.081825270870031,"P"]
[{"$nulls":5},768240,1216,null,12,"n-octanol",21.1,158,1.0203537979925508,"G"]
[null,"δ=25.1J1/2/cm3/2",{"$nulls":6},13,"1-butanol",23.3,91.5,0.11965747110477525,"S"]
[{"$nulls":8},14,"2-propanol",23.5,76.8,0.07935511056792713,"S"]
[{"$nulls":8},15,"1-propanol",24.3,75.2,0.019425469774440495,"S"]
[{"$nulls":8},16,"ethanol",26,58.5,0.01912557939789433,"S"]
[{"$nulls":8},17,"methaol",29.7,40.7,0.3476032179892246,"S"]
[{"$nulls":8},18,"Acetonitrile",24.3,52.6,0.013587496145419814,"S"]
[{"$nulls":8},19,"Ethyl acetate",18.6,98.5,1.6797190959536192,"S"]
[{"$nulls":8},20,"Acetone",20.3,74,0.688157599456242,"S"]
[{"$nulls":8},21,"THF",18.6,81.7,1.3932289354254892,"S"]
[{"$nulls":8},22,"dioxane",20.5,85.7,0.7319311002868943,"S"]
[{"$nulls":8},23,"carbon tetrachloride",17.6,97.1,2.2045272549092414,"P"]
{"$rows_empty":18}
[{"$nulls":12},0.7114061670054398]
[{"$nulls":12},0.5302739940554702]
[{"$nulls":12},{"$error":"#REF!"}]
[{"$nulls":12},0.05577476658599655]
[{"$nulls":9},63880,142.8,null,0.6208154596516271]
[{"$nulls":9},0,0,null,{"$error":"#REF!"}]
[{"$nulls":9},3350,3.8,null,{"$error":"#REF!"}]
[{"$nulls":9},67230,146.60000000000002,null,{"$error":"#REF!"}]
[{"$nulls":9},21.414827008999517,null,null,1.0918108535291813]
[{"$nulls":12},0]
[{"$nulls":12},0]
[{"$nulls":12},0]
[{"$nulls":12},1.8111179009126677]

{"sheet":"Darshak.2006","index":2,"n_rows":23,"n_cols":14,"rows_kept":23,"cut":false,"hidden":false,"merged":[[1,1,1,6],[11,1,11,6]],"flags":["formulas_cached_only"]}
[{"$nulls":9},"data from Chem. Mater. 2006, 18, 1470-1478"]
[null,"Fedors Method"]
[null,"Groups","Occurrences, Ni","Ei(J/mol)","Vi(cm3/mol)","Ecoh (Sum)","V(Sum) ",null,null,"in green: solubility parameters estimated from group contribution"]
[null,"﹦CH−",2,4310,13.5,8620,27,null,null,"solvents","δ(J1/2/cm3/2)","V(cm3/mol)","χ","gelation behavior"]
[null,"−N+H2 ( –NH2)",1,12560,19.2,12560,19.2,null,1,"Carbon tetrachloride",17.6,97.1,1.1008919216071207,"P"]
[null,"Phenylene (o, m, p)",1,31940,52.4,31940,52.4,null,2,"n-Heptane",14.9,131.6,3.399457210527079,"P"]
[null,"−NO2(aromatic)",1,15360,32,15360,32,null,3,"iso-octane",15.1,163.9,4.024777483762328,"P"]
[null,"−COO-  (–CO2–)",1,18000,18,18000,18,null,4,"o-xylene",18,121.2,1.1745418498433138,"G"]
[null,"−CH2−",1,4940,16.1,4940,16.1,null,5,"m-xylene",18,121.2,1.1745418498433138,"G"]
[null,"Phenyl",1,31940,71.4,31940,71.4,null,6,"p-xylene",18,121.2,1.1745418498433138,"G"]
[{"$nulls":5},123360,236.1,null,7,"toluene",18.2,106.8,0.9522274226541141,"G"]
[null,"δ=22.9J1/2/cm3/2",{"$nulls":6},8,"Cyclohexane",16.8,108.7,1.6325366124576792,"P"]
[{"$nulls":8},9,"n-decane",13.5,195.8,6.983001099463506,"P"]
[{"$nulls":8},10,"Benzene",18.8,89.4,0.6065672359874903,"G"]
[{"$nulls":8},11,"mesitylene",18,139.8,1.354793321848971,"P"]
[{"$nulls":8},12,"chlorobenzene",19.4,102.1,0.5048188306939213,"G"]
[{"$nulls":8},13,"bromobenzene",20.3,105.3,0.28730870384392415,"G"]
[{"$nulls":8},14,"dichlorobenzene",20.5,112.8,0.26224384195494593,"G"]
[{"$nulls":8},15,"Ethyl acetate",18.6,98.5,0.735100735720293,"G"]
[{"$nulls":8},16,"DMF",24.7,77,0.10069535819746113,"S"]
[{"$nulls":8},17,"DMSO",24.5,71.3,0.07367212738923443,"S"]
[{"$nulls":8},18,"Nitrobenzene",20.5,102.7,0.2387627887302566,"G"]
[{"$nulls":8},19,"methyl salicylate",27.2,113.9,0.8500301908481371,"G"]

{"sheet":"Xu.2012","index":3,"n_rows":47,"n_cols":14,"rows_kept":47,"cut":false,"hidden":false,"merged":[[2,1,2,6],[12,1,12,6]],"flags":["formulas_cached_only"]}
[{"$nulls":8},"data from Soft Matter 2012, 8 (12), 3478-3486."]
[]
[null,"Fedors Method",{"$nulls":7},"in green: solubility parameters estimated from group contribution"]
[null,"Groups","Occurrences, Ni","Ei(J/mol)","Vi(cm3/mol)","Ecoh (Sum)","V(Sum) ",null,null,"solvents","δ(J1/2/cm3/2)","V(cm3/mol)","χ","gelation behavior"]
[null,"−CH< ",6,3430,-1,20580,-6,null,1,"1,2,3,4-tetrahydronaphthalene",19.4,136,6.402655503048954,"G"]
[null,"−CH3 ",1,4710,33.5,4710,33.5,null,2,"1,2,4-trimethylbenzene",18.2,139.5,8.10793793278258,"G"]
[null,"−OH (disubstituted)",2,21850,13,43700,26,null,3,"1,2-dibromoethane",21,92.2,3.149780510919561,"G"]
[null,"−CH2−",1,4940,16.1,4940,16.1,null,4,"1,2-dichloroethane",20,79.4,3.3342223757775757,"G"]
[null,"Phenylene (o, m, p)",1,31940,52.4,31940,52.4,null,5,"1-bromobutane",17.7,111.8,7.0507537217889125,"G"]
[null,"−Cl (Halogen attached to carbon atom with double bond)",1,9240,4,9240,4,null,6,"2-butanol",22.1,92,2.4363045756086996,"G"]
[null,"−O−",4,3350,3.8,13400,15.2,null,7,"2-propylbenzene",19.7,125.3,5.575751178976836,"G"]
[{"$nulls":5},128510,141.2,null,8,"anisole",20.9,91.3,3.1872078793270187,"G"]
[null,"δ=30.2J1/2/cm3/2",{"$nulls":6},9,"benzene",18.8,89.4,4.689439499639162,"G"]
[{"$nulls":8},10,"bromobenzene",20.3,105.3,4.165551192861398,"G"]
[{"$nulls":8},11,"carbon tetrachloride",17.6,97.1,6.222057724255841,"G"]
[{"$nulls":8},12,"chlorobenzene",19.4,102.1,4.806699462215428,"G"]
[{"$nulls":8},13,"chloroform",19,80.7,4.085858251546272,"G"]
[{"$nulls":8},14,"cyclohexanol",23.3,106,2.0369377761776444,"G"]
[{"$nulls":8},15,"dibromomethane",21.7,76.1,2.2191988769650286,"G"]
[{"$nulls":8},16,"dichloromethane",19.8,63.9,2.7895956202281904,"G"]
[{"$nulls":8},17,"diphenyl",21.2,142.8,4.668602970973195,"G"]
[{"$nulls":8},18,"ethylbenzene",18,123.1,7.3952256483363525,"G"]
[{"$nulls":8},19,"isobutanol",22.1,92,2.4363045756086996,"G"]
[{"$nulls":8},20,"Isopropyl alcohol",23.5,151.8,2.750395144924143,"G"]
[{"$nulls":8},21,"mesitylene",18,139.8,8.398477218825526,"G"]
[{"$nulls":8},22,"nitrobenzene",20.5,102.7,3.900206734657963,"G"]
[{"$nulls":8},23,"o-dichlorobenzene",20.5,112.8,4.2837713697119595,"G"]
[{"$nulls":8},24,"o-xylene",18,121.2,7.281083254089083,"G"]
[{"$nulls":8},25,"p-xylene",18,121.2,7.281083254089083,"G"]
[{"$nulls":8},26,"toluene",18.2,106.8,6.2073675356356945,"G"]
[{"$nulls":8},27,"xylene",18,121.2,7.281083254089083,"G"]
[{"$nulls":8},28,"1-dodecane",16.2,228.6,18.084479482331897,"P"]
[{"$nulls":8},29,"1-octane",15.5,163.5,14.260217261092714,"P"]
[{"$nulls":8},30,"cyclohexane",16.8,108.7,7.877943405882856,"P"]
[{"$nulls":8},31,"hexane",14.9,131.6,12.43404591269194,"P"]
[{"$nulls":8},32,"Methylcyclohexane",16,128.3,10.441840640756354,"P"]
[{"$nulls":8},33,"water",47.9,18,2.2761074148400127,"P"]
[{"$nulls":8},34,"1,1,2,2-tetrachloroethane",22.3,79.4,2.0000847604025225,"S"]
[{"$nulls":8},35,"1-butanol",23.3,91.5,1.758300061511834,"S"]
[{"$nulls":8},36,"1-hexanol",23.8,114,1.884683875988265,"S"]
[{"$nulls":8},37,"1-pentanol",24,101.9,1.5809978478930176,"S"]
[{"$nulls":8},38,"benzyl alcohol",24.8,103.6,1.2193292465365277,"S"]
[{"$nulls":8},39,"ethanol",26,58.5,0.4165126179985888,"S"]
[{"$nulls":8},40,"ethylene glycol monobutyl ether",23.7,104.3,1.778626413278807,"S"]
[{"$nulls":8},41,"ethylene glycol monomethyl ether",23.3,79.1,1.5200167744872797,"S"]
[{"$nulls":8},42,"glycol",34.9,55.8,0.4975120803754642,"S"]
[{"$nulls":8},43,"methaol",29.7,40.7,0.004106843312727138,"S"]

{"sheet":"Yan.2010","index":4,"n_rows":33,"n_cols":16,"rows_kept":33,"cut":false,"hidden":false,"merged":[[3,1,3,6],[17,1,17,6]],"flags":["formulas_cached_only"]}
[{"$nulls":11},"data from Langmuir 2010, 26(8), 5909–5917."]
[]
["in orange: subtract (–Cl) from  (–SO2Cl) and then obtain (>SO2) (Van Krevelen.Properties of Polymers. Elsevier Scientific Publishing: New York, 1976.)"]
[null,"Fedors Method",{"$nulls":9},"in green: solubility parameters estimated from group contribution"]
[null,"Groups","Occurrences, Ni","Ei(J/mol)","Vi(cm3/mol)","Ecoh (Sum)","V(Sum) ",{"$nulls":4},"solvents","δ(J1/2/cm3/2)","V(cm3/mol)","χ","gelation behavior"]
[null,"–SO2Cl",1,18840,27.6,18840,27.6,null,null,null,1,"DMSO",24.5,71.3,0.2418735943207202,"S"]
[null,"–Cl(Halogen attached to carbon atom with\ndouble bond)",-1,9240,4,-9240,-4,null,null,null,2,"Dimethylformamide",24.8,77,0.2099618321803857,"S"]
[null,">NH",2,8370,4.5,16740,9,null,null,null,3,"n-butylamine",26.8,99,0.014376084874565634,"S"]
[null,">CH2",7,4940,16.1,34580,112.70000000000002,null,null,null,4,"Tetrahydrofuran",18.6,81.7,2.552056785535253,"G"]
[null,">CO",1,17370,10,17370,10,null,null,null,5,"Acetone",20.3,74,1.5047049509255757,"G"]
[null,">CH",4,3430,-1,13720,-4,null,null,null,6,"Acetic acid",20.7,57.1,1.0339240711587967,"G"]
[null,"–OH",5,21850,13,109250,65,null,null,null,7,"Hexanoic acid",19.3,126.4,3.345184258630768,"P"]
[null,"Phenylene (o, m, p)",1,31940,52.4,31940,52.4,null,null,null,8,"Benzene",18.8,89.4,2.667088053217329,"P"]
[null,"–CH=",3,4310,13.5,12930,40.5,null,null,null,9,"Toluene",18.2,106.8,3.6462785291821107,"P"]
[null,">C=",1,4310,-5.5,4310,-5.5,null,null,null,10,"Cyclohexane",16.8,108.7,4.926564889175773,"P"]
[null,"Ring closure 5 or more atoms",2,1050,16,2100,32,null,null,null,11,"n-nonane",20.7,172.3,3.1198794651604316,"P"]
[{"$nulls":5},252540,335.7,null,null,null,12,"Carbon tetrachloride",17.6,97.1,3.7616147441191,"P"]
[null,"δ=27.4J1/2/cm3/2",{"$nulls":8},13,"Triethylamine",15.1,139.8,8.531400441023916,"P"]
[{"$nulls":10},14,"Ethyl acetate",18.6,98.5,3.076837128215697,"P"]
[{"$nulls":10},15,"Dichloromethane",19.8,63.9,1.4887815410908856,"P"]
[{"$nulls":10},16,"Chloroform",19,80.7,2.2968627240200115,"P"]
[{"$nulls":10},17,"Methanol",29.7,40.7,0.08684663865736894,"G"]
[{"$nulls":10},18,"Ethanol",26,58.5,0.04625033366211291,"G"]
[{"$nulls":10},19,"n-propanol",24.3,75.2,0.2915037600581413,"G"]
[{"$nulls":10},20,"n-butanol",23.3,91.5,0.620428501314328,"G"]
[{"$nulls":10},21,"n-pentanol",24,101.9,0.4751546140062553,"G"]
[{"$nulls":10},22,"n-hexanol",23.4,117,0.7551074883610286,"G"]
[{"$nulls":10},23,"n-heptanol",23.1,133.1,0.9926997200313933,"G"]
[{"$nulls":10},24,"n-octanol",21.1,157.7,2.524734560255266,"G"]
[{"$nulls":10},25,"n-nonanol",22.9,155,1.266075656566869,"G"]
[{"$nulls":10},26,"n-decanol",22.8,171,1.4595356472147483,"G"]
[{"$nulls":10},27,"Water",48,18,3.081128978470059,"G"]
[{"$nulls":10},28,"Acetonitrile",24.3,52.6,0.2038975768491786,"G"]

{"sheet":"Cui.2008","index":5,"n_rows":36,"n_cols":12,"rows_kept":36,"cut":false,"hidden":false,"merged":[[2,0,2,5],[11,0,11,5]],"flags":["formulas_cached_only"]}
[{"$nulls":7},"data from J. Colloid Interf. Sci, 2008, 326, 267-274."]
[]
["Fedors Method",{"$nulls":6},"in green: solubility parameters estimated from group contribution"]
["Groups","Occurrences, Ni","Ei(J/mol)","Vi(cm3/mol)","Ecoh (Sum)","V(Sum) ",null,"solvents","δ(J1/2/cm3/2)","V(cm3/mol)","χ","gelation behavior"]
["−CH< ",5,3430,-1,17150,-5,null,"Water",47.9,18,2.904259570619341,"G"]
["−CH3 ",1,4710,33.5,4710,33.5,null,"DMSO",24.5,71.3,0.3324683413017272,"S"]
["−OH ",4,21850,13,87400,52,null,"Pyridine",23.9,80.9,0.5221213316957881,"S"]
["−CH2−",4,4940,16.1,19760,64.4,null,"DMF",24.8,77,0.29848124367655426,"S"]
["Phenylene (o, m, p)",2,31940,52.4,63880,104.8,null,"THF",18.6,81.7,2.8503020581216956,"S"]
["−O−",3,3350,3.8,10050,11.399999999999999,null,"Glycol",34.9,55.8,1.1028925719426945,"S"]
[{"$nulls":4},202950,261.09999999999997,null,"Acetic acid",20.7,57.1,1.1939991946730233,"S"]
["δ=27.9J1/2/cm3/2",{"$nulls":6},"1,4-Dioxane",20.5,85.7,1.8929850937869108,"S"]
[{"$nulls":7},"Methanol",29.7,40.7,0.05319151403589327,"S"]
[{"$nulls":7},"Ethanol",26,58.5,0.08518556353072841,"Gp"]
[{"$nulls":7},"n-Propanol",24.3,75.2,0.3931205754790335,"S"]
[{"$nulls":7},"n-Butanol",23.3,91.5,0.7809796007026285,"G"]
[{"$nulls":7},"n-Pentanol",24,101.9,0.6251818061449087,"Gp"]
[{"$nulls":7},"n-Hexanol",23.8,114,0.7729928868834253,"G"]
[{"$nulls":7},"n-Heptanol",23.1,133.1,1.2369822363181882,"Gp"]
[{"$nulls":7},"n-Octanol",21.1,157.7,2.9413889157521673,"G"]
[{"$nulls":7},"2-Propanol",23.5,151.8,1.1854413098049312,"Gp"]
[{"$nulls":7},"Acetone",20.3,74,1.7240975593227785,"Gp"]
[{"$nulls":7},"Ethyl acetate",18.6,98.5,3.436410682068384,"G"]
[{"$nulls":7},"Toluene",18.2,106.8,4.053383114493677,"G"]
[{"$nulls":7},"Styrene",19.7,121.3,3.289966216805599,"G"]
[{"$nulls":7},"Chlorobenzene",19.4,102.1,2.975545025149577,"G"]
[{"$nulls":7},"Anisole",18.2,108.7,4.125493862785231,"G"]
[{"$nulls":7},"m-Xylene",18,121.2,4.791549088692759,"G"]
[{"$nulls":7},"Divinylbenzene",19.3,128.5,3.8335661615036547,"G"]
[{"$nulls":7},"Chloroform",19,80.7,2.5784367399323287,"G"]
[{"$nulls":7},"Acetonitrile",24.3,52.6,0.2749752961462389,"G"]
[{"$nulls":7},"Dichloromethane",19.8,63.9,1.691117675051472,"I"]
[{"$nulls":7},"Tetrachloromethane",17.6,97.1,4.1552447751311465,"I"]
[{"$nulls":7},"Cyclohexane",16.8,108.7,5.402296724771689,"I"]
[{"$nulls":7},"m-Hexane",14.9,131.6,8.971096465889218,"I"]
[{"$nulls":7},"Petroleumether","-","-","-","I"]