## Jamart2011
| data: | Jamart et al. Chem. Eur. J. 2011, 17, 13603 (LMWG 1a)
| procedure: | Gharagheizi et al. J. Appl. Polym. Sci. 2007, 103, 32
[7 empty] | centre of the gelation sphere |  |  | radius of the gelation sphere
[7 empty] | delta d | delta p | delta h | Rgel | objective
[7 empty] | (MPa0.5) | (MPa0.5) | (MPa0.5) | (MPa0.5)
[7 empty] | 18.8 | 2.86 | 2.2 | 3.8 | 0
| 1) fill the list of liquids | 2) indicate the results of the solubility test | 3) value is 1 if gel, 0 otherwise | 4) indicate HSPs of liquids |  |  | 5) use the Solver function to adjust the values of the centre and radius of the gelation sphere, in order to minimize the "objective"
6) repeat this step with other initial values of the centre and radius to check the robustness of the minimization
[9 empty] | datafit | number of liquids
[8 empty] | distance to the centre | 1 | 32
| liquid | solubility | S or I=0, G=1 | delta d | delta p | delta h |  | d gel | A(i) | n
|  |  |  | (MPa0.5) | (MPa0.5) | (MPa0.5) |  | (MPa0.5)
1 | Nitrobenzene | S | 0 | 20 | 10.6 | 3.1 |  | 8.15338 | 1 | 1
2 | Dichloromethane | S | 0 | 17 | 7.3 | 7.1 |  | 7.528851 | 1 | 1
3 | Chloroform | S | 0 | 17.8 | 3.1 | 5.7 |  | 4.038267 | 1 | 1
4 | Methanol | S | 0 | 14.7 | 12.3 | 22.3 |  | 23.672 | 1 | 1
5 | Ethanol | S | 0 | 15.8 | 8.8 | 19.4 |  | 19.16047 | 1 | 1
6 | Methyl acetate | S | 0 | 15.5 | 7.2 | 7.6 |  | 9.568469 | 1 | 1
7 | Ethyl acetate | S | 0 | 15.8 | 5.3 | 7.2 |  | 8.182518 | 1 | 1
8 | Tetrahydrofuran | S | 0 | 16.8 | 5.7 | 8 |  | 7.59642 | 1 | 1
9 | Acetone | S | 0 | 15.5 | 10.4 | 7 |  | 11.11088 | 1 | 1 | 0 | 3.8
10 | Dimethyl sulfoxide | S | 0 | 18.4 | 16.4 | 10.2 |  | 15.74711 | 1 | 1 | 33 | 3.8
11 | Acetonitrile | S | 0 | 15.3 | 18 | 6.1 |  | 17.12979 | 1 | 1
12 | Dimethylformamide | S | 0 | 17.4 | 13.7 | 11.3 |  | 14.4276 | 1 | 1
13 | 4-Methyl-pentan-2-one | S | 0 | 15.3 | 6.1 | 4.1 |  | 7.944029 | 1 | 1
14 | ethyl propionate | S | 0 | 15.5 | 6.1 | 4.9 |  | 7.832471 | 1 | 1
15 | cyclopentanone | S | 0 | 17.9 | 11.9 | 5.2 |  | 9.693379 | 1 | 1
16 | 1.2-dichloroethane | P | 0 | 18 | 7.4 | 4.1 |  | 5.175094 | 1 | 1
17 | n-Octane | I | 0 | 15.5 | 0 | 0 |  | 7.521941 | 1 | 1
18 | Cyclohexane | I | 0 | 16.8 | 0 | 0.2 |  | 5.308446 | 1 | 1
19 | Carbon tetrachloride | I | 0 | 17.8 | 0 | 0.6 |  | 3.839219 | 1 | 1
20 | Diethyl ether | I | 0 | 14.5 | 2.9 | 4.6 |  | 8.928695 | 1 | 1
21 | Water | I | 0 | 15.5 | 16 | 42.3 |  | 42.711 | 1 | 1
22 | diisopropyl ether | I | 0 | 15.1 | 3.2 | 3.2 |  | 7.474998 | 1 | 1
23 | Benzene | G | 1 | 18.4 | 0 | 2 |  | 2.976508 | 1 | 1
24 | Toluene | G | 1 | 18 | 1.4 | 2 |  | 2.175224 | 1 | 1
25 | Ethylbenzene | G | 1 | 17.8 | 0.6 | 1.4 |  | 3.122115 | 1 | 1
26 | p-diethylbenzene | G | 1 | 18 | 0 | 0.6 |  | 3.646862 | 1 | 1
27 | Chlorobenzene | G | 1 | 19 | 4.3 | 2 |  | 1.507846 | 1 | 1
28 | Tetraline | G | 1 | 19.6 | 2 | 2.9 |  | 1.946689 | 1 | 1
29 | 1-Methylnaphthalene | G | 1 | 19.7 | 0.8 | 4.7 |  | 3.705887 | 1 | 1
30 | Tetrachloroethylene | G | 1 | 18.3 | 5.7 | 0 |  | 3.729021 | 1 | 1
31 | p-xylene | G | 1 | 17.8 | 1 | 3.1 |  | 2.875691 | 1 | 1
32 | o-diethylbenzene | G | 1 | 17.7 | 0.1 | 1 |  | 3.727948 | 1 | 1